## Run 1-back
Wafer No. | Sample No. | Droplet No. | P3HT vol (µL) | D1 vol (µL) | D2 vol (µL) | D6 vol (µL) | D8 vol (µL) | P3HT content (%) | D1 content (%) | D2 content (%) | D6 content (%) | D8 content (%) | Absorption Ratio | Absorbance @525nm (doped) | Thickness (Å, measured) | Thickness L_Error (Å) | Thickness R_Error (Å) | Thickness (nm, measured) | Thickness St_Dev, (%) | Thickness inferred (legacy) | Sheet Resistance (ohm/sq) | Conductivity inferred (legacy) | Conductivity (measured) (S/cm) | BO_Target | Run
1 | 1 | a | 83.334 | 16.666 | 0 | 0 | 0 | 90 | 10 | 0 | 0 | 0 | 0.8575299 | 0.1960994 | [5 empty] | 120.3064 | 227.7904 | 364.9017 |  | Original | 1
1 | 1 | b | 83.334 | 16.666 | 0 | 0 | 0 | 90 | 10 | 0 | 0 | 0 | 0.8561409 | 0.1787738 | [5 empty] | 109.6772 | 154.5595 | 589.913 |  | Original | 1
1 | 1 | c | 83.334 | 16.666 | 0 | 0 | 0 | 90 | 10 | 0 | 0 | 0 | 0.8474626 | 0.1666798 | [5 empty] | 102.2576 | 263.8522 | 370.6327 |  | Original | 1
1 | 1 | d | 83.334 | 16.666 | 0 | 0 | 0 | 90 | 10 | 0 | 0 | 0 | 0.8470601 | 0.1739758 | 1971 | 1914 | 1851 | 197.1 | 3.045408 | 106.7336 | 232.0186 | 403.8089 | 218.6707 | Original | 1
1 | 1 | e | 83.334 | 16.666 | 0 | 0 | 0 | 90 | 10 | 0 | 0 | 0 |  |  | 2785 | 2912 | 2489 | 278.5 | 7.793672 |  | 200 |  | 179.5332 | Original | 1
1 | 1 | f | 83.334 | 16.666 | 0 | 0 | 0 | 90 | 10 | 0 | 0 | 0 | [8 empty] | 354.6099 |  |  | Original | 1
1 | 2 | a | 66.666 | 33.334 | 0 | 0 | 0 | 80 | 20 | 0 | 0 | 0 | 0.9620145 | 0.329982 | [5 empty] | 202.4429 | 66.22517 | 745.8892 |  | Original | 1
1 | 2 | b | 66.666 | 33.334 | 0 | 0 | 0 | 80 | 20 | 0 | 0 | 0 | 0.9474072 | 0.2868718 | [5 empty] | 175.9949 | 68.21282 | 832.9784 |  | Original | 1
1 | 2 | c | 66.666 | 33.334 | 0 | 0 | 0 | 80 | 20 | 0 | 0 | 0 | 0.9699521 | 0.3305154 | [5 empty] | 202.7702 | 63.37136 | 778.2209 |  | Original | 1
1 | 2 | d | 66.666 | 33.334 | 0 | 0 | 0 | 80 | 20 | 0 | 0 | 0 | 0.9441937 | 0.2965953 | [5 empty] | 181.9603 | 99.20635 | 553.967 |  | Original | 1
1 | 2 | e | 66.666 | 33.334 | 0 | 0 | 0 | 80 | 20 | 0 | 0 | 0 | [8 empty] | 67.02413 |  |  | Original | 1
1 | 2 | f | 66.666 | 33.334 | 0 | 0 | 0 | 80 | 20 | 0 | 0 | 0 | [8 empty] | 79.80846 |  |  | Original | 1
1 | 3 | a | 50 | 50 | 0 | 0 | 0 | 70 | 30 | 0 | 0 | 0 | 0.9904467 | 0.4259459 | [5 empty] | 261.3165 |  |  |  | Original | 1
1 | 3 | b | 50 | 50 | 0 | 0 | 0 | 70 | 30 | 0 | 0 | 0 | 0.9909011 | 0.3974227 | [5 empty] | 243.8176 | 38.85004 | 1055.707 |  | Original | 1
1 | 3 | c | 50 | 50 | 0 | 0 | 0 | 70 | 30 | 0 | 0 | 0 | 0.9910734 | 0.3866776 | 5041 | 4301 | 4964 | 504.1 | 8.070561 | 237.2255 | 48.16956 | 875.1166 | 411.8231 | Original | 1
1 | 3 | d | 50 | 50 | 0 | 0 | 0 | 70 | 30 | 0 | 0 | 0 | 0.9817735 | 0.4178764 | [5 empty] | 256.3659 | 42.337 | 921.3395 |  | Original | 1
1 | 3 | e | 50 | 50 | 0 | 0 | 0 | 70 | 30 | 0 | 0 | 0 | [8 empty] | 51.41388 |  |  | Original | 1
1 | 3 | f | 50 | 50 | 0 | 0 | 0 | 70 | 30 | 0 | 0 | 0 | [8 empty] | 38.43198 |  |  | Original | 1
1 | 4 | a | 33.334 | 66.666 | 0 | 0 | 0 | 60 | 40 | 0 | 0 | 0 | 1.013965 | 0.49065 | 5758 | 5587 | 5577 | 575.8 | 1.766874 | 301.0123 | 28.10568 | 1182.012 | 617.9229 | Original | 1
1 | 4 | b | 33.334 | 66.666 | 0 | 0 | 0 | 60 | 40 | 0 | 0 | 0 | 1.006239 | 0.4510382 | [5 empty] | 276.7106 | 35.37319 | 1021.645 |  | Original | 1
1 | 4 | c | 33.334 | 66.666 | 0 | 0 | 0 | 60 | 40 | 0 | 0 | 0 | 1.0017 | 0.4563608 | [5 empty] | 279.976 | 33.04693 | 1080.807 |  | Original | 1
1 | 4 | d | 33.334 | 66.666 | 0 | 0 | 0 | 60 | 40 | 0 | 0 | 0 | 0.9899125 | 0.4686631 | [5 empty] | 287.5234 | 30.60912 | 1136.255 |  | Original | 1
1 | 4 | e | 33.334 | 66.666 | 0 | 0 | 0 | 60 | 40 | 0 | 0 | 0 | [8 empty] | 34.01361 |  |  | Original | 1
1 | 4 | f | 33.334 | 66.666 | 0 | 0 | 0 | 60 | 40 | 0 | 0 | 0 |  |  | 5508 | 4873 | 5345 | 550.8 | 5.987516 |  | 32.47808 |  | 559.0051 | Original | 1
1 | 5 | a | 16.666 | 83.334 | 0 | 0 | 0 | 50 | 50 | 0 | 0 | 0 | 1.030237 | 0.5728877 | [5 empty] | 351.4648 | 24.25418 | 1173.09 |  | Original | 1
1 | 5 | b | 16.666 | 83.334 | 0 | 0 | 0 | 50 | 50 | 0 | 0 | 0 | 1.027785 | 0.5762037 | [5 empty] | 353.4992 | 18.96813 | 1491.375 |  | Original | 1
1 | 5 | c | 16.666 | 83.334 | 0 | 0 | 0 | 50 | 50 | 0 | 0 | 0 | 1.025499 | 0.5677722 | 5773 | 4988 | 5189 | 577.3 | 7.063483 | 348.3265 | 22.58866 | 1270.934 | 766.8457 | Original | 1
1 | 5 | d | 16.666 | 83.334 | 0 | 0 | 0 | 50 | 50 | 0 | 0 | 0 | 1.02622 | 0.5795982 | 5847 | 5025 | 5288 | 584.7 | 7.179553 | 355.5817 | 21.36296 | 1316.434 | 800.5815 | Original | 1
1 | 5 | e | 16.666 | 83.334 | 0 | 0 | 0 | 50 | 50 | 0 | 0 | 0 | [11 empty] | Original | 1
1 | 5 | f | 16.666 | 83.334 | 0 | 0 | 0 | 50 | 50 | 0 | 0 | 0 | [8 empty] | 32.74394 |  |  | Original | 1
1 | 6 | a | 0 | 100 | 0 | 0 | 0 | 40 | 60 | 0 | 0 | 0 | 1.061865 | 0.5827856 | 7550 | 7193 | 6880 | 755 | 4.440274 | 357.5372 | 16.47175 | 1698.005 | 804.106 | Original | 1 | 6.689731 | 122.0438 | 0.1845903
1 | 6 | b | 0 | 100 | 0 | 0 | 0 | 40 | 60 | 0 | 0 | 0 | 1.059651 | 0.5877911 | 5776 | 5086 | 5627 | 577.6 | 6.286088 | 360.608 | 27.29258 | 1016.062 | 634.349 | Original | 1 | 6.452599
1 | 6 | c | 0 | 100 | 0 | 0 | 0 | 40 | 60 | 0 | 0 | 0 | 1.053642 | 0.5954107 | 6197 | 5596 | 5833 | 619.7 | 4.885076 | 365.2827 | 19.22707 | 1423.829 | 839.2771 | Original | 1 | 6.732541
1 | 6 | d | 0 | 100 | 0 | 0 | 0 | 40 | 60 | 0 | 0 | 0 | 1.10856 | 0.4929199 | 7297 | 6424 | 6711 | 729.7 | 6.09774 | 302.4049 | 27.96421 | 1182.521 | 490.0644 | Original | 1 | 6.194537
1 | 6 | e | 0 | 100 | 0 | 0 | 0 | 40 | 60 | 0 | 0 | 0 |  |  | 7807 | 7105 | 7493 | 780.7 | 4.504284 |  | 18.59773 |  | 688.7409 | Original | 1 | 6.534865
1 | 6 | f | 0 | 100 | 0 | 0 | 0 | 40 | 60 | 0 | 0 | 0 |  |  | 6528 | 5635 | 6249 | 652.8 | 6.998355 |  | 17.97268 |  | 852.3284 | Original | 1 | 6.747972
1 | 6 | g | 0 | 100 | 0 | 0 | 0 | 40 | 60 | 0 | 0 | 0 |  |  | 6322 | 5630 | 5960 | 632.2 | 5.474902 |  | 20.05214 |  | 788.8326 | Original | 1 | 6.670554
1 | 6 | h | 0 | 100 | 0 | 0 | 0 | 40 | 60 | 0 | 0 | 0 |  |  | 6145 | 5990 | 5677 | 614.5 | 3.879637 |  | 22.42152 |  | 725.7933 | Original | 1 | 6.587265
2 | 1 | a | 88.236 | 0 | 11.764 | 0 | 0 | 90 | 0 | 10 | 0 | 0 | 0.6572782 | 0.23546 | [5 empty] | 144.454 | 5679.592 | 12.18859 |  | Original | 1
2 | 1 | b | 88.236 | 0 | 11.764 | 0 | 0 | 90 | 0 | 10 | 0 | 0 | 0.6611926 | 0.2138981 | [5 empty] | 131.2258 | 26846.79 | 2.838497 |  | Original | 1
2 | 1 | c | 88.236 | 0 | 11.764 | 0 | 0 | 90 | 0 | 10 | 0 | 0 | 0.6687048 | 0.2217136 | [5 empty] | 136.0206 |  |  |  | Original | 1
2 | 1 | d | 88.236 | 0 | 11.764 | 0 | 0 | 90 | 0 | 10 | 0 | 0 | 0.6704325 | 0.2361617 | [5 empty] | 144.8845 | 11577.95 | 5.961378 |  | Original | 1
2 | 1 | e | 88.236 | 0 | 11.764 | 0 | 0 | 90 | 0 | 10 | 0 | 0 | [8 empty] | 5430.562 |  |  | Original | 1
2 | 1 | f | 88.236 | 0 | 11.764 | 0 | 0 | 90 | 0 | 10 | 0 | 0 | [8 empty] | 3836.253 |  |  | Original | 1
2 | 2 | a | 70.588 | 0 | 29.412 | 0 | 0 | 75 | 0 | 25 | 0 | 0 | 0.8169158 | 0.3228654 | 2583 | 2516 | 2345 | 258.3 | 4.751401 | 198.0769 | 2934.358 | 17.20493 | 13.19357 | Original | 1
2 | 2 | b | 70.588 | 0 | 29.412 | 0 | 0 | 75 | 0 | 25 | 0 | 0 | 0.801782 | 0.3132833 | [5 empty] | 192.1983 | 2344.16 | 22.19541 |  | Original | 1
2 | 2 | c | 70.588 | 0 | 29.412 | 0 | 0 | 75 | 0 | 25 | 0 | 0 | 0.7934165 | 0.3376757 | [5 empty] | 207.163 |  |  |  | Original | 1
2 | 2 | d | 70.588 | 0 | 29.412 | 0 | 0 | 75 | 0 | 25 | 0 | 0 | 0.8108609 | 0.3438284 | [5 empty] | 210.9377 | 4265.32 | 11.11461 |  | Original | 1
2 | 2 | e | 70.588 | 0 | 29.412 | 0 | 0 | 75 | 0 | 25 | 0 | 0 | [11 empty] | Original | 1
2 | 2 | f | 70.588 | 0 | 29.412 | 0 | 0 | 75 | 0 | 25 | 0 | 0 | [8 empty] | 3810.656 |  |  | Original | 1
2 | 3 | a | 52.942 | 0 | 47.058 | 0 | 0 | 60 | 0 | 40 | 0 | 0 | 0.884198 | 0.3804708 | [5 empty] | 233.4176 | 1404.084 | 30.51217 |  | Original | 1
2 | 3 | b | 52.942 | 0 | 47.058 | 0 | 0 | 60 | 0 | 40 | 0 | 0 | 0.8634255 | 0.3564948 | [5 empty] | 218.7084 | 1756.966 | 26.02382 |  | Original | 1
2 | 3 | c | 52.942 | 0 | 47.058 | 0 | 0 | 60 | 0 | 40 | 0 | 0 | 0.8597101 | 0.312271 | [5 empty] | 191.5773 | 1774.664 | 29.41304 |  | Original | 1
2 | 3 | d | 52.942 | 0 | 47.058 | 0 | 0 | 60 | 0 | 40 | 0 | 0 | 0.8523353 | 0.3495381 | [5 empty] | 214.4406 | 3089.366 | 15.09467 |  | Original | 1
2 | 3 | e | 52.942 | 0 | 47.058 | 0 | 0 | 60 | 0 | 40 | 0 | 0 | [11 empty] | Original | 1
2 | 3 | f | 52.942 | 0 | 47.058 | 0 | 0 | 60 | 0 | 40 | 0 | 0 | [11 empty] | Original | 1
2 | 4 | a | 35.294 | 0 | 64.706 | 0 | 0 | 45 | 0 | 55 | 0 | 0 | 0.9146312 | 0.2966925 | [5 empty] | 182.02 | 1546.678 | 35.52066 |  | Original | 1
2 | 4 | b | 35.294 | 0 | 64.706 | 0 | 0 | 45 | 0 | 55 | 0 | 0 | 0.9127138 | 0.3026432 | 3875 | 3963 | 3292 | 387.5 | 9.410654 | 185.6707 | 1523.531 | 35.3513 | 16.93858 | Original | 1
2 | 4 | c | 35.294 | 0 | 64.706 | 0 | 0 | 45 | 0 | 55 | 0 | 0 | 0.9021989 | 0.2775004 | [5 empty] | 170.2457 | 1587.38 | 37.00353 |  | Original | 1
2 | 4 | d | 35.294 | 0 | 64.706 | 0 | 0 | 45 | 0 | 55 | 0 | 0 | 0.929408 | 0.3206623 | [5 empty] | 196.7253 | 1997.216 | 25.45158 |  | Original | 1
2 | 4 | e | 35.294 | 0 | 64.706 | 0 | 0 | 45 | 0 | 55 | 0 | 0 | [8 empty] | 1934.416 |  |  | Original | 1
2 | 4 | f | 35.294 | 0 | 64.706 | 0 | 0 | 45 | 0 | 55 | 0 | 0 |  |  | 4088 | 5092 | 3132 | 408.8 | 23.975 |  | 1915.757 |  | 12.76876 | Original | 1
2 | 5 | a | 17.648 | 0 | 82.352 | 0 | 0 | 30 | 0 | 70 | 0 | 0 | 0.9368915 | 0.2375678 | [5 empty] | 145.7471 | 1736.88 | 39.50301 |  | Original | 1
2 | 5 | b | 17.648 | 0 | 82.352 | 0 | 0 | 30 | 0 | 70 | 0 | 0 | 0.9226722 | 0.2101528 | 2998 | 2782 | 2975 | 299.8 | 3.956867 | 128.9281 | 2041.57 | 37.99165 | 16.33819 | Original | 1
2 | 5 | c | 17.648 | 0 | 82.352 | 0 | 0 | 30 | 0 | 70 | 0 | 0 | 0.9205333 | 0.2016568 | [5 empty] | 123.7158 | 1619.559 | 49.90889 |  | Original | 1
2 | 5 | d | 17.648 | 0 | 82.352 | 0 | 0 | 30 | 0 | 70 | 0 | 0 | 0.9386588 | 0.2319873 | [5 empty] | 142.3235 | 1647.183 | 42.65614 |  | Original | 1
2 | 5 | e | 17.648 | 0 | 82.352 | 0 | 0 | 30 | 0 | 70 | 0 | 0 |  |  | 3524 | 2272 | 3502 | 352.4 | 20.33417 |  | 1920.134 |  | 14.77858 | Original | 1
2 | 5 | f | 17.648 | 0 | 82.352 | 0 | 0 | 30 | 0 | 70 | 0 | 0 | [8 empty] | 3339.422 |  |  | Original | 1
2 | 6 | a | 0 | 0 | 100 | 0 | 0 | 15 | 0 | 85 | 0 | 0 | 0.9474389 | 0.0755696 | [5 empty] | 46.36172 | 2854.044 | 75.57528 |  | Original | 1
2 | 6 | b | 0 | 0 | 100 | 0 | 0 | 15 | 0 | 85 | 0 | 0 | 0.9393397 | 0.07974493 | [5 empty] | 48.92327 | 12901.91 | 15.84275 |  | Original | 1
2 | 6 | c | 0 | 0 | 100 | 0 | 0 | 15 | 0 | 85 | 0 | 0 | 0.9284201 | 0.08007655 | [5 empty] | 49.12672 | 5876.304 | 34.64001 |  | Original | 1
2 | 6 | d | 0 | 0 | 100 | 0 | 0 | 15 | 0 | 85 | 0 | 0 | 0.9357143 | 0.08109152 | [5 empty] | 49.7494 | 3370.499 | 59.6373 |  | Original | 1
2 | 6 | e | 0 | 0 | 100 | 0 | 0 | 15 | 0 | 85 | 0 | 0 | [8 empty] | 507.6142 |  |  | Original | 1
2 | 6 | f | 0 | 0 | 100 | 0 | 0 | 15 | 0 | 85 | 0 | 0 | [8 empty] | 16737.02 |  |  | Original | 1
3 | 1 | a | 88.236 | 0 | 0 | 11.764 | 0 | 90 | 0 | 0 | 10 | 0 | 0.59442 | 0.09726 | [5 empty] | 59.66871 | 3443.087 | 48.67492 |  | Original | 1
3 | 1 | b | 88.236 | 0 | 0 | 11.764 | 0 | 90 | 0 | 0 | 10 | 0 | 0.60088 | 0.09766 | [5 empty] | 59.91411 | 14397.13 | 11.59298 |  | Original | 1
3 | 1 | c | 88.236 | 0 | 0 | 11.764 | 0 | 90 | 0 | 0 | 10 | 0 | 0.60839 | 0.11309 | [5 empty] | 69.38037 | 3235.963 | 44.54099 |  | Original | 1
3 | 1 | d | 88.236 | 0 | 0 | 11.764 | 0 | 90 | 0 | 0 | 10 | 0 | 0.62646 | 0.10842 | [5 empty] | 66.51534 | 3840.6 | 39.14526 |  | Original | 1
3 | 1 | e | 88.236 | 0 | 0 | 11.764 | 0 | 90 | 0 | 0 | 10 | 0 |  |  | 755 | 739 | 821 | 75.5 | 5.757147 |  | 5516.663 |  | 24.00914 | Original | 1
3 | 1 | f | 88.236 | 0 | 0 | 11.764 | 0 | 90 | 0 | 0 | 10 | 0 | [8 empty] | 3416.642 |  |  | Original | 1
3 | 2 | a | 70.588 | 0 | 0 | 29.412 | 0 | 75 | 0 | 0 | 25 | 0 | 0.74329 | 0.20903 | [5 empty] | 128.2393 | 1698.511 | 45.91035 |  | Original | 1
3 | 2 | b | 70.588 | 0 | 0 | 29.412 | 0 | 75 | 0 | 0 | 25 | 0 | 0.76793 | 0.2248 | [5 empty] | 137.9141 | 1502.673 | 48.25329 |  | Original | 1
3 | 2 | c | 70.588 | 0 | 0 | 29.412 | 0 | 75 | 0 | 0 | 25 | 0 | 0.76681 | 0.22683 | [5 empty] | 139.1595 | 1297.458 | 55.38522 |  | Original | 1
3 | 2 | d | 70.588 | 0 | 0 | 29.412 | 0 | 75 | 0 | 0 | 25 | 0 | 0.76069 | 0.16932 | [5 empty] | 103.8773 | 2367.256 | 40.66625 |  | Original | 1
3 | 2 | e | 70.588 | 0 | 0 | 29.412 | 0 | 75 | 0 | 0 | 25 | 0 | [8 empty] | 1425.767 |  |  | Original | 1
3 | 2 | f | 70.588 | 0 | 0 | 29.412 | 0 | 75 | 0 | 0 | 25 | 0 | [8 empty] | 1674.739 |  |  | Original | 1
3 | 3 | a | 52.942 | 0 | 0 | 47.058 | 0 | 60 | 0 | 0 | 40 | 0 | 0.85723 | 0.32796 | [5 empty] | 201.2025 | 1110.598 | 44.75174 |  | Original | 1
3 | 3 | b | 52.942 | 0 | 0 | 47.058 | 0 | 60 | 0 | 0 | 40 | 0 | 0.86428 | 0.36221 | [5 empty] | 222.2147 | 884.9558 | 50.85172 |  | Original | 1
3 | 3 | c | 52.942 | 0 | 0 | 47.058 | 0 | 60 | 0 | 0 | 40 | 0 | 0.86418 | 0.36298 | [5 empty] | 222.6871 | 840.3361 | 53.43821 |  | Original | 1
3 | 3 | d | 52.942 | 0 | 0 | 47.058 | 0 | 60 | 0 | 0 | 40 | 0 | 0.84565 | 0.34197 | [5 empty] | 209.7975 | 1090.534 | 43.70795 |  | Original | 1
3 | 3 | e | 52.942 | 0 | 0 | 47.058 | 0 | 60 | 0 | 0 | 40 | 0 |  |  | 3050 | 3359 | 2816 | 305 | 8.929898 |  | 980.3922 |  | 33.44262 | Original | 1
3 | 3 | f | 52.942 | 0 | 0 | 47.058 | 0 | 60 | 0 | 0 | 40 | 0 | [8 empty] | 833.3333 |  |  | Original | 1
3 | 4 | a | 35.294 | 0 | 0 | 64.706 | 0 | 45 | 0 | 0 | 55 | 0 | 0.90348 | 0.39327 | 2943 | 2896 | 3109 | 294.3 | 3.802352 | 241.2699 | 746.2687 | 55.53945 | 45.53177 | Original | 1
3 | 4 | b | 35.294 | 0 | 0 | 64.706 | 0 | 45 | 0 | 0 | 55 | 0 | 0.91062 | 0.32519 | [5 empty] | 199.5031 | 813.0081 | 61.65319 |  | Original | 1
3 | 4 | c | 35.294 | 0 | 0 | 64.706 | 0 | 45 | 0 | 0 | 55 | 0 | 0.92023 | 0.4056 | [5 empty] | 248.8344 | 854.7009 | 47.01923 |  | Original | 1
3 | 4 | d | 35.294 | 0 | 0 | 64.706 | 0 | 45 | 0 | 0 | 55 | 0 | 0.91159 | 0.4172 | [5 empty] | 255.9509 | 704.2254 | 55.47939 |  | Original | 1
3 | 4 | e | 35.294 | 0 | 0 | 64.706 | 0 | 45 | 0 | 0 | 55 | 0 | [8 empty] | 787.4016 |  |  | Original | 1
3 | 4 | f | 35.294 | 0 | 0 | 64.706 | 0 | 45 | 0 | 0 | 55 | 0 | [8 empty] | 763.3588 |  |  | Original | 1
3 | 5 | a | 17.648 | 0 | 0 | 82.352 | 0 | 30 | 0 | 0 | 70 | 0 | 0.92314 | 0.39265 | [5 empty] | 240.8896 | 704.2254 | 58.94817 |  | Original | 1
3 | 5 | b | 17.648 | 0 | 0 | 82.352 | 0 | 30 | 0 | 0 | 70 | 0 | 0.92649 | 0.40123 | 3882 | 2797 | 3585 | 388.2 | 14.44386 | 246.1534 | 694.4444 | 58.50011 | 37.09428 | Original | 1
3 | 5 | c | 17.648 | 0 | 0 | 82.352 | 0 | 30 | 0 | 0 | 70 | 0 | 0.92464 | 0.41383 | [5 empty] | 253.8834 | 662.2517 | 59.47611 |  | Original | 1
3 | 5 | d | 17.648 | 0 | 0 | 82.352 | 0 | 30 | 0 | 0 | 70 | 0 | 0.92134 | 0.37817 | [5 empty] | 232.0061 | 719.4245 | 59.91221 |  | Original | 1
3 | 5 | e | 17.648 | 0 | 0 | 82.352 | 0 | 30 | 0 | 0 | 70 | 0 | [8 empty] | 704.2254 |  |  | Original | 1
3 | 5 | f | 17.648 | 0 | 0 | 82.352 | 0 | 30 | 0 | 0 | 70 | 0 | [8 empty] | 456.621 |  |  | Original | 1
3 | 6 | a | 0 | 0 | 0 | 100 | 0 | 15 | 0 | 0 | 85 | 0 | 0.94115 | 0.37439 | [5 empty] | 229.6871 | 806.4516 | 53.98648 |  | Original | 1
3 | 6 | b | 0 | 0 | 0 | 100 | 0 | 15 | 0 | 0 | 85 | 0 | 0.93297 | 0.3237 | [5 empty] | 198.589 | 1151.523 | 43.72927 |  | Original | 1
3 | 6 | c | 0 | 0 | 0 | 100 | 0 | 15 | 0 | 0 | 85 | 0 | 0.91758 | 0.25993 | [5 empty] | 159.4663 | 1238.056 | 50.65134 |  | Original | 1
3 | 6 | d | 0 | 0 | 0 | 100 | 0 | 15 | 0 | 0 | 85 | 0 | 0.92976 | 0.33251 | [5 empty] | 203.9939 | 714.2857 | 68.62951 |  | Original | 1
3 | 6 | e | 0 | 0 | 0 | 100 | 0 | 15 | 0 | 0 | 85 | 0 | [8 empty] | 806.4516 |  |  | Original | 1
3 | 6 | f | 0 | 0 | 0 | 100 | 0 | 15 | 0 | 0 | 85 | 0 |  |  | 2893 | 2644 | 2709 | 289.3 | 4.464306 |  | 751.8797 |  | 45.97304 | Original | 1
4 | 1 | a | 93.334 | 0 | 0 | 0 | 6.666 | 95 | 0 | 0 | 0 | 5 | 0.71414 | 0.0878 | [5 empty] | 53.86503 | 3207.236 | 57.88449 |  | Original | 1
4 | 1 | b | 93.334 | 0 | 0 | 0 | 6.666 | 95 | 0 | 0 | 0 | 5 | 0.68311 | 0.10031 | [5 empty] | 61.53988 |  |  |  | Original | 1
4 | 1 | c | 93.334 | 0 | 0 | 0 | 6.666 | 95 | 0 | 0 | 0 | 5 | 0.66631 | 0.10356 | 1498 | 1779 | 1662 | 149.8 | 9.422802 | 63.53374 | 2549.044 | 61.74735 | 26.18852 | Original | 1
4 | 1 | d | 93.334 | 0 | 0 | 0 | 6.666 | 95 | 0 | 0 | 0 | 5 | 0.68825 | 0.09822 | [5 empty] | 60.25767 | 2315.308 | 71.67685 |  | Original | 1
4 | 1 | e | 93.334 | 0 | 0 | 0 | 6.666 | 95 | 0 | 0 | 0 | 5 | [8 empty] | 2323.938 |  |  | Original | 1
4 | 1 | f | 93.334 | 0 | 0 | 0 | 6.666 | 95 | 0 | 0 | 0 | 5 | [8 empty] | 2219.431 |  |  | Original | 1
4 | 2 | a | 80 | 0 | 0 | 0 | 20 | 85 | 0 | 0 | 0 | 15 | 0.78525 | 0.17222 | [5 empty] | 105.6564 | 813.0081 | 116.4151 |  | Original | 1
4 | 2 | b | 80 | 0 | 0 | 0 | 20 | 85 | 0 | 0 | 0 | 15 | 0.81935 | 0.18719 | [5 empty] | 114.8405 | 775.1938 | 112.3297 |  | Original | 1
4 | 2 | c | 80 | 0 | 0 | 0 | 20 | 85 | 0 | 0 | 0 | 15 | 0.84032 | 0.19891 | [5 empty] | 122.0307 | 757.5758 | 108.1695 |  | Original | 1
4 | 2 | d | 80 | 0 | 0 | 0 | 20 | 85 | 0 | 0 | 0 | 15 | 0.81138 | 0.17689 | [5 empty] | 108.5215 | 833.3333 | 110.5772 |  | Original | 1
4 | 2 | e | 80 | 0 | 0 | 0 | 20 | 85 | 0 | 0 | 0 | 15 | [8 empty] | 704.2254 |  |  | Original | 1
4 | 2 | f | 80 | 0 | 0 | 0 | 20 | 85 | 0 | 0 | 0 | 15 |  |  | 3707 | 4013 | 3551 | 370.7 | 6.339989 |  |  |  |  | Original | 1
4 | 3 | a | 60 | 0 | 0 | 0 | 40 | 70 | 0 | 0 | 0 | 30 | 0.88259 | 0.32163 | [5 empty] | 197.319 | 321.5434 | 157.6128 |  | Original | 1
4 | 3 | b | 60 | 0 | 0 | 0 | 40 | 70 | 0 | 0 | 0 | 30 | 0.89845 | 0.37419 | [5 empty] | 229.5644 | 255.7545 | 170.3226 |  | Original | 1
4 | 3 | c | 60 | 0 | 0 | 0 | 40 | 70 | 0 | 0 | 0 | 30 | 0.88102 | 0.30114 | [5 empty] | 184.7485 | 285.7143 | 189.4468 |  | Original | 1
4 | 3 | d | 60 | 0 | 0 | 0 | 40 | 70 | 0 | 0 | 0 | 30 | 0.90059 | 0.2922 | [5 empty] | 179.2638 | 307.6923 | 181.2971 |  | Original | 1
4 | 3 | e | 60 | 0 | 0 | 0 | 40 | 70 | 0 | 0 | 0 | 30 | [8 empty] | 336.7003 |  |  | Original | 1
4 | 3 | f | 60 | 0 | 0 | 0 | 40 | 70 | 0 | 0 | 0 | 30 | [8 empty] | 334.4482 |  |  | Original | 1
4 | 4 | a | 40 | 0 | 0 | 0 | 60 | 55 | 0 | 0 | 0 | 45 | 0.91159 | 0.38633 | [5 empty] | 237.0123 | 160.7717 | 262.4337 |  | Original | 1
4 | 4 | b | 40 | 0 | 0 | 0 | 60 | 55 | 0 | 0 | 0 | 45 | 0.92405 | 0.39069 | [5 empty] | 239.6871 | 157.9779 | 264.0943 |  | Original | 1
4 | 4 | c | 40 | 0 | 0 | 0 | 60 | 55 | 0 | 0 | 0 | 45 | 0.92236 | 0.34482 | [5 empty] | 211.546 | 212.766 | 222.1739 |  | Original | 1
4 | 4 | d | 40 | 0 | 0 | 0 | 60 | 55 | 0 | 0 | 0 | 45 | 0.93941 | 0.43245 | 3518 | 3839 | 2600 | 351.8 | 18.27814 | 265.3067 | 202.0202 | 186.5765 | 140.7049 | Original | 1
4 | 4 | e | 40 | 0 | 0 | 0 | 60 | 55 | 0 | 0 | 0 | 45 | [8 empty] | 210.9705 |  |  | Original | 1
4 | 4 | f | 40 | 0 | 0 | 0 | 60 | 55 | 0 | 0 | 0 | 45 | [8 empty] | 167.2241 |  |  | Original | 1
4 | 5 | a | 20 | 0 | 0 | 0 | 80 | 40 | 0 | 0 | 0 | 60 | 1.03193 | 0.4414 | [5 empty] | 270.7975 | 105.1525 | 351.1849 |  | Original | 1
4 | 5 | b | 20 | 0 | 0 | 0 | 80 | 40 | 0 | 0 | 0 | 60 | 0.95967 | 0.41655 | [5 empty] | 255.5521 | 195.6947 | 199.9592 |  | Original | 1
4 | 5 | c | 20 | 0 | 0 | 0 | 80 | 40 | 0 | 0 | 0 | 60 | 0.95434 | 0.41457 | [5 empty] | 254.3374 | 142.2475 | 276.4045 |  | Original | 1
4 | 5 | d | 20 | 0 | 0 | 0 | 80 | 40 | 0 | 0 | 0 | 60 | 0.99085 | 0.45279 | [5 empty] | 277.7853 | 114.6789 | 313.9115 |  | Original | 1
4 | 5 | e | 20 | 0 | 0 | 0 | 80 | 40 | 0 | 0 | 0 | 60 | [8 empty] | 130.5483 |  |  | Original | 1
4 | 5 | f | 20 | 0 | 0 | 0 | 80 | 40 | 0 | 0 | 0 | 60 | [8 empty] | 195.6947 |  |  | Original | 1
4 | 6 | a | 0 | 0 | 0 | 0 | 100 | 25 | 0 | 0 | 0 | 75 | 0.92555 | 0.07084 | [5 empty] | 43.46012 | 236.4066 | 973.306 |  | Original | 1
4 | 6 | b | 0 | 0 | 0 | 0 | 100 | 25 | 0 | 0 | 0 | 75 | 1.00054 | 0.20057 | [5 empty] | 123.0491 | 128.041 | 634.7061 |  | Original | 1
4 | 6 | c | 0 | 0 | 0 | 0 | 100 | 25 | 0 | 0 | 0 | 75 | [8 empty] | 108.9325 |  |  | Original | 1
4 | 6 | d | 0 | 0 | 0 | 0 | 100 | 25 | 0 | 0 | 0 | 75 | 0.97983 | 0.24418 | [5 empty] | 149.8037 | 220.7506 | 302.3958 |  | Original | 1
4 | 6 | e | 0 | 0 | 0 | 0 | 100 | 25 | 0 | 0 | 0 | 75 |  |  | 4165 | 3578 | 4343 | 416.5 | 9.611232 |  | 111.4827 |  | 215.3661 | Original | 1
4 | 6 | f | 0 | 0 | 0 | 0 | 100 | 25 | 0 | 0 | 0 | 75 | [8 empty] | 189.3939 |  |  | Original | 1
4 | 6 | g | 0 | 0 | 0 | 0 | 100 | 25 | 0 | 0 | 0 | 75 | [8 empty] | 294.1176 |  |  | Original | 1
4 | 6 | h | 0 | 0 | 0 | 0 | 100 | 25 | 0 | 0 | 0 | 75 | [8 empty] | 266.6667 |  |  | Original | 1
4 | 6 | i | 0 | 0 | 0 | 0 | 100 | 25 | 0 | 0 | 0 | 75 | [8 empty] | 245.098 |  |  | Original | 1
4 | 6 | j | 0 | 0 | 0 | 0 | 100 | 25 | 0 | 0 | 0 | 75 | [8 empty] | 355.8719 |  |  | Original | 1

## Run 1
Wafer No. | Sample No. | Droplet No. | P3HT vol (µL) | D1 vol (µL) | D2 vol (µL) | D6 vol (µL) | D8 vol (µL) | P3HT content (%) | D1 content (%) | D2 content (%) | D6 content (%) | D8 content (%) | Absorption Ratio | Absorbance @525nm (doped) | Thickness (Å, measured) | Thickness L_Error (Å) | Thickness R_Error (Å) | Thickness (nm, measured) | Thickness St_Dev, (%) | Thickness inferred (legacy) | Sheet Resistance (ohm/sq) | Conductivity inferred (legacy) | Conductivity (measured) (S/cm) | BO_Target | Run
1 | 1 | a | 83.334 | 16.666 | 0 | 0 | 0 | 90 | 10 | 0 | 0 | 0 | 0.8575299 | 0.1960994 | [5 empty] | 120.3064 | 227.7904 | 364.9017 |  | Original | 1
1 | 1 | b | 83.334 | 16.666 | 0 | 0 | 0 | 90 | 10 | 0 | 0 | 0 | 0.8561409 | 0.1787738 | [5 empty] | 109.6772 | 154.5595 | 589.913 |  | Original | 1
1 | 1 | c | 83.334 | 16.666 | 0 | 0 | 0 | 90 | 10 | 0 | 0 | 0 | 0.8474626 | 0.1666798 | [5 empty] | 102.2576 | 263.8522 | 370.6327 |  | Original | 1
1 | 1 | d | 83.334 | 16.666 | 0 | 0 | 0 | 90 | 10 | 0 | 0 | 0 | 0.8470601 | 0.1739758 | 1971 | 1914 | 1851 | 197.1 | 3.045408 | 106.7336 | 232.0186 | 403.8089 | 218.6707 | Original | 1
1 | 1 | e | 83.334 | 16.666 | 0 | 0 | 0 | 90 | 10 | 0 | 0 | 0 |  |  | 2785 | 2912 | 2489 | 278.5 | 7.793672 |  | 200 |  | 179.5332 | Original | 1
1 | 1 | f | 83.334 | 16.666 | 0 | 0 | 0 | 90 | 10 | 0 | 0 | 0 | [8 empty] | 354.6099 |  |  | Original | 1
1 | 2 | a | 66.666 | 33.334 | 0 | 0 | 0 | 80 | 20 | 0 | 0 | 0 | 0.9620145 | 0.329982 | [5 empty] | 202.4429 | 66.22517 | 745.8892 |  | Original | 1
1 | 2 | b | 66.666 | 33.334 | 0 | 0 | 0 | 80 | 20 | 0 | 0 | 0 | 0.9474072 | 0.2868718 | [5 empty] | 175.9949 | 68.21282 | 832.9784 |  | Original | 1
1 | 2 | c | 66.666 | 33.334 | 0 | 0 | 0 | 80 | 20 | 0 | 0 | 0 | 0.9699521 | 0.3305154 | [5 empty] | 202.7702 | 63.37136 | 778.2209 |  | Original | 1
1 | 2 | d | 66.666 | 33.334 | 0 | 0 | 0 | 80 | 20 | 0 | 0 | 0 | 0.9441937 | 0.2965953 | [5 empty] | 181.9603 | 99.20635 | 553.967 |  | Original | 1
1 | 2 | e | 66.666 | 33.334 | 0 | 0 | 0 | 80 | 20 | 0 | 0 | 0 | [8 empty] | 67.02413 |  |  | Original | 1
1 | 2 | f | 66.666 | 33.334 | 0 | 0 | 0 | 80 | 20 | 0 | 0 | 0 | [8 empty] | 79.80846 |  |  | Original | 1
1 | 3 | a | 50 | 50 | 0 | 0 | 0 | 70 | 30 | 0 | 0 | 0 | 0.9904467 | 0.4259459 | [5 empty] | 261.3165 |  |  |  | Original | 1
1 | 3 | b | 50 | 50 | 0 | 0 | 0 | 70 | 30 | 0 | 0 | 0 | 0.9909011 | 0.3974227 | [5 empty] | 243.8176 | 38.85004 | 1055.707 |  | Original | 1
1 | 3 | c | 50 | 50 | 0 | 0 | 0 | 70 | 30 | 0 | 0 | 0 | 0.9910734 | 0.3866776 | 5041 | 4301 | 4964 | 504.1 | 8.070561 | 237.2255 | 48.16956 | 875.1166 | 411.8231 | Original | 1
1 | 3 | d | 50 | 50 | 0 | 0 | 0 | 70 | 30 | 0 | 0 | 0 | 0.9817735 | 0.4178764 | [5 empty] | 256.3659 | 42.337 | 921.3395 |  | Original | 1
1 | 3 | e | 50 | 50 | 0 | 0 | 0 | 70 | 30 | 0 | 0 | 0 | [8 empty] | 51.41388 |  |  | Original | 1
1 | 3 | f | 50 | 50 | 0 | 0 | 0 | 70 | 30 | 0 | 0 | 0 | [8 empty] | 38.43198 |  |  | Original | 1
1 | 4 | a | 33.334 | 66.666 | 0 | 0 | 0 | 60 | 40 | 0 | 0 | 0 | 1.013965 | 0.49065 | 5758 | 5587 | 5577 | 575.8 | 1.766874 | 301.0123 | 28.10568 | 1182.012 | 617.9229 | Original | 1
1 | 4 | b | 33.334 | 66.666 | 0 | 0 | 0 | 60 | 40 | 0 | 0 | 0 | 1.006239 | 0.4510382 | [5 empty] | 276.7106 | 35.37319 | 1021.645 |  | Original | 1
1 | 4 | c | 33.334 | 66.666 | 0 | 0 | 0 | 60 | 40 | 0 | 0 | 0 | 1.0017 | 0.4563608 | [5 empty] | 279.976 | 33.04693 | 1080.807 |  | Original | 1
1 | 4 | d | 33.334 | 66.666 | 0 | 0 | 0 | 60 | 40 | 0 | 0 | 0 | 0.9899125 | 0.4686631 | [5 empty] | 287.5234 | 30.60912 | 1136.255 |  | Original | 1
1 | 4 | e | 33.334 | 66.666 | 0 | 0 | 0 | 60 | 40 | 0 | 0 | 0 | [8 empty] | 34.01361 |  |  | Original | 1
1 | 4 | f | 33.334 | 66.666 | 0 | 0 | 0 | 60 | 40 | 0 | 0 | 0 |  |  | 5508 | 4873 | 5345 | 550.8 | 5.987516 |  | 32.47808 |  | 559.0051 | Original | 1
1 | 5 | a | 16.666 | 83.334 | 0 | 0 | 0 | 50 | 50 | 0 | 0 | 0 | 1.030237 | 0.5728877 | [5 empty] | 351.4648 | 24.25418 | 1173.09 |  | Original | 1
1 | 5 | b | 16.666 | 83.334 | 0 | 0 | 0 | 50 | 50 | 0 | 0 | 0 | 1.027785 | 0.5762037 | [5 empty] | 353.4992 | 18.96813 | 1491.375 |  | Original | 1
1 | 5 | c | 16.666 | 83.334 | 0 | 0 | 0 | 50 | 50 | 0 | 0 | 0 | 1.025499 | 0.5677722 | 5773 | 4988 | 5189 | 577.3 | 7.063483 | 348.3265 | 22.58866 | 1270.934 | 766.8457 | Original | 1
1 | 5 | d | 16.666 | 83.334 | 0 | 0 | 0 | 50 | 50 | 0 | 0 | 0 | 1.02622 | 0.5795982 | 5847 | 5025 | 5288 | 584.7 | 7.179553 | 355.5817 | 21.36296 | 1316.434 | 800.5815 | Original | 1
1 | 5 | e | 16.666 | 83.334 | 0 | 0 | 0 | 50 | 50 | 0 | 0 | 0 | [11 empty] | Original | 1
1 | 5 | f | 16.666 | 83.334 | 0 | 0 | 0 | 50 | 50 | 0 | 0 | 0 | [11 empty] | Original | 1
1 | 6 | a | 0 | 100 | 0 | 0 | 0 | 40 | 60 | 0 | 0 | 0 | 1.061865 | 0.5827856 | 7550 | 7193 | 6880 | 755 | 4.440274 | 357.5372 | 16.47175 | 1698.005 | 804.106 | Original | 1
1 | 6 | b | 0 | 100 | 0 | 0 | 0 | 40 | 60 | 0 | 0 | 0 | 1.059651 | 0.5877911 | 5776 | 5086 | 5627 | 577.6 | 6.286088 | 360.608 | 27.29258 | 1016.062 | 634.349 | Original | 1
1 | 6 | c | 0 | 100 | 0 | 0 | 0 | 40 | 60 | 0 | 0 | 0 | 1.053642 | 0.5954107 | 6197 | 5596 | 5833 | 619.7 | 4.885076 | 365.2827 | 19.22707 | 1423.829 | 839.2771 | Original | 1
1 | 6 | d | 0 | 100 | 0 | 0 | 0 | 40 | 60 | 0 | 0 | 0 | [11 empty] | Original | 1
1 | 6 | e | 0 | 100 | 0 | 0 | 0 | 40 | 60 | 0 | 0 | 0 |  |  | 7807 | 7105 | 7493 | 780.7 | 4.504284 |  | 18.59773 |  | 688.7409 | Original | 1
1 | 6 | f | 0 | 100 | 0 | 0 | 0 | 40 | 60 | 0 | 0 | 0 |  |  | 6528 | 5635 | 6249 | 652.8 | 6.998355 |  | 17.97268 |  | 852.3284 | Original | 1
1 | 6 | g | 0 | 100 | 0 | 0 | 0 | 40 | 60 | 0 | 0 | 0 |  |  | 6322 | 5630 | 5960 | 632.2 | 5.474902 |  | 20.05214 |  | 788.8326 | Original | 1
1 | 6 | h | 0 | 100 | 0 | 0 | 0 | 40 | 60 | 0 | 0 | 0 |  |  | 6145 | 5990 | 5677 | 614.5 | 3.879637 |  | 22.42152 |  | 725.7933 | Original | 1
2 | 1 | a | 88.236 | 0 | 11.764 | 0 | 0 | 90 | 0 | 10 | 0 | 0 | 0.6572782 | 0.23546 | [5 empty] | 144.454 | 5679.592 | 12.18859 |  | Original | 1
2 | 1 | b | 88.236 | 0 | 11.764 | 0 | 0 | 90 | 0 | 10 | 0 | 0 | 0.6611926 | 0.2138981 | [5 empty] | 131.2258 | 26846.79 | 2.838497 |  | Original | 1
2 | 1 | c | 88.236 | 0 | 11.764 | 0 | 0 | 90 | 0 | 10 | 0 | 0 | 0.6687048 | 0.2217136 | [5 empty] | 136.0206 |  |  |  | Original | 1
2 | 1 | d | 88.236 | 0 | 11.764 | 0 | 0 | 90 | 0 | 10 | 0 | 0 | 0.6704325 | 0.2361617 | [5 empty] | 144.8845 | 11577.95 | 5.961378 |  | Original | 1
2 | 1 | e | 88.236 | 0 | 11.764 | 0 | 0 | 90 | 0 | 10 | 0 | 0 | [8 empty] | 5430.562 |  |  | Original | 1
2 | 1 | f | 88.236 | 0 | 11.764 | 0 | 0 | 90 | 0 | 10 | 0 | 0 | [8 empty] | 3836.253 |  |  | Original | 1
2 | 2 | a | 70.588 | 0 | 29.412 | 0 | 0 | 75 | 0 | 25 | 0 | 0 | 0.8169158 | 0.3228654 | 2583 | 2516 | 2345 | 258.3 | 4.751401 | 198.0769 | 2934.358 | 17.20493 | 13.19357 | Original | 1
2 | 2 | b | 70.588 | 0 | 29.412 | 0 | 0 | 75 | 0 | 25 | 0 | 0 | 0.801782 | 0.3132833 | [5 empty] | 192.1983 | 2344.16 | 22.19541 |  | Original | 1
2 | 2 | c | 70.588 | 0 | 29.412 | 0 | 0 | 75 | 0 | 25 | 0 | 0 | 0.7934165 | 0.3376757 | [5 empty] | 207.163 |  |  |  | Original | 1
2 | 2 | d | 70.588 | 0 | 29.412 | 0 | 0 | 75 | 0 | 25 | 0 | 0 | 0.8108609 | 0.3438284 | [5 empty] | 210.9377 | 4265.32 | 11.11461 |  | Original | 1
2 | 2 | e | 70.588 | 0 | 29.412 | 0 | 0 | 75 | 0 | 25 | 0 | 0 | [11 empty] | Original | 1
2 | 2 | f | 70.588 | 0 | 29.412 | 0 | 0 | 75 | 0 | 25 | 0 | 0 | [8 empty] | 3810.656 |  |  | Original | 1
2 | 3 | a | 52.942 | 0 | 47.058 | 0 | 0 | 60 | 0 | 40 | 0 | 0 | 0.884198 | 0.3804708 | [5 empty] | 233.4176 | 1404.084 | 30.51217 |  | Original | 1
2 | 3 | b | 52.942 | 0 | 47.058 | 0 | 0 | 60 | 0 | 40 | 0 | 0 | 0.8634255 | 0.3564948 | [5 empty] | 218.7084 | 1756.966 | 26.02382 |  | Original | 1
2 | 3 | c | 52.942 | 0 | 47.058 | 0 | 0 | 60 | 0 | 40 | 0 | 0 | 0.8597101 | 0.312271 | [5 empty] | 191.5773 | 1774.664 | 29.41304 |  | Original | 1
2 | 3 | d | 52.942 | 0 | 47.058 | 0 | 0 | 60 | 0 | 40 | 0 | 0 | 0.8523353 | 0.3495381 | [5 empty] | 214.4406 | 3089.366 | 15.09467 |  | Original | 1
2 | 3 | e | 52.942 | 0 | 47.058 | 0 | 0 | 60 | 0 | 40 | 0 | 0 | [11 empty] | Original | 1
2 | 3 | f | 52.942 | 0 | 47.058 | 0 | 0 | 60 | 0 | 40 | 0 | 0 | [11 empty] | Original | 1
2 | 4 | a | 35.294 | 0 | 64.706 | 0 | 0 | 45 | 0 | 55 | 0 | 0 | 0.9146312 | 0.2966925 | [5 empty] | 182.02 | 1546.678 | 35.52066 |  | Original | 1
2 | 4 | b | 35.294 | 0 | 64.706 | 0 | 0 | 45 | 0 | 55 | 0 | 0 | 0.9127138 | 0.3026432 | 3875 | 3963 | 3292 | 387.5 | 9.410654 | 185.6707 | 1523.531 | 35.3513 | 16.93858 | Original | 1
2 | 4 | c | 35.294 | 0 | 64.706 | 0 | 0 | 45 | 0 | 55 | 0 | 0 | 0.9021989 | 0.2775004 | [5 empty] | 170.2457 | 1587.38 | 37.00353 |  | Original | 1
2 | 4 | d | 35.294 | 0 | 64.706 | 0 | 0 | 45 | 0 | 55 | 0 | 0 | 0.929408 | 0.3206623 | [5 empty] | 196.7253 | 1997.216 | 25.45158 |  | Original | 1
2 | 4 | e | 35.294 | 0 | 64.706 | 0 | 0 | 45 | 0 | 55 | 0 | 0 | [8 empty] | 1934.416 |  |  | Original | 1
2 | 4 | f | 35.294 | 0 | 64.706 | 0 | 0 | 45 | 0 | 55 | 0 | 0 |  |  | 4088 | 5092 | 3132 | 408.8 | 23.975 |  | 1915.757 |  | 12.76876 | Original | 1
2 | 5 | a | 17.648 | 0 | 82.352 | 0 | 0 | 30 | 0 | 70 | 0 | 0 | 0.9368915 | 0.2375678 | [5 empty] | 145.7471 | 1736.88 | 39.50301 |  | Original | 1
2 | 5 | b | 17.648 | 0 | 82.352 | 0 | 0 | 30 | 0 | 70 | 0 | 0 | 0.9226722 | 0.2101528 | 2998 | 2782 | 2975 | 299.8 | 3.956867 | 128.9281 | 2041.57 | 37.99165 | 16.33819 | Original | 1
2 | 5 | c | 17.648 | 0 | 82.352 | 0 | 0 | 30 | 0 | 70 | 0 | 0 | 0.9205333 | 0.2016568 | [5 empty] | 123.7158 | 1619.559 | 49.90889 |  | Original | 1
2 | 5 | d | 17.648 | 0 | 82.352 | 0 | 0 | 30 | 0 | 70 | 0 | 0 | 0.9386588 | 0.2319873 | [5 empty] | 142.3235 | 1647.183 | 42.65614 |  | Original | 1
2 | 5 | e | 17.648 | 0 | 82.352 | 0 | 0 | 30 | 0 | 70 | 0 | 0 |  |  | 3524 | 2272 | 3502 | 352.4 | 20.33417 |  | 1920.134 |  | 14.77858 | Original | 1
2 | 5 | f | 17.648 | 0 | 82.352 | 0 | 0 | 30 | 0 | 70 | 0 | 0 | [8 empty] | 3339.422 |  |  | Original | 1
2 | 6 | a | 0 | 0 | 100 | 0 | 0 | 15 | 0 | 85 | 0 | 0 | 0.9474389 | 0.0755696 | [5 empty] | 46.36172 | 2854.044 | 75.57528 |  | Original | 1
2 | 6 | b | 0 | 0 | 100 | 0 | 0 | 15 | 0 | 85 | 0 | 0 | 0.9393397 | 0.07974493 | [5 empty] | 48.92327 | 12901.91 | 15.84275 |  | Original | 1
2 | 6 | c | 0 | 0 | 100 | 0 | 0 | 15 | 0 | 85 | 0 | 0 | 0.9284201 | 0.08007655 | [5 empty] | 49.12672 | 5876.304 | 34.64001 |  | Original | 1
2 | 6 | d | 0 | 0 | 100 | 0 | 0 | 15 | 0 | 85 | 0 | 0 | 0.9357143 | 0.08109152 | [5 empty] | 49.7494 | 3370.499 | 59.6373 |  | Original | 1
2 | 6 | e | 0 | 0 | 100 | 0 | 0 | 15 | 0 | 85 | 0 | 0 | [8 empty] | 507.6142 |  |  | Original | 1
2 | 6 | f | 0 | 0 | 100 | 0 | 0 | 15 | 0 | 85 | 0 | 0 | [8 empty] | 16737.02 |  |  | Original | 1
3 | 1 | a | 88.236 | 0 | 0 | 11.764 | 0 | 90 | 0 | 0 | 10 | 0 | 0.59442 | 0.09726 | [5 empty] | 59.66871 | 3443.087 | 48.67492 |  | Original | 1
3 | 1 | b | 88.236 | 0 | 0 | 11.764 | 0 | 90 | 0 | 0 | 10 | 0 | 0.60088 | 0.09766 | [5 empty] | 59.91411 | 14397.13 | 11.59298 |  | Original | 1
3 | 1 | c | 88.236 | 0 | 0 | 11.764 | 0 | 90 | 0 | 0 | 10 | 0 | 0.60839 | 0.11309 | [5 empty] | 69.38037 | 3235.963 | 44.54099 |  | Original | 1
3 | 1 | d | 88.236 | 0 | 0 | 11.764 | 0 | 90 | 0 | 0 | 10 | 0 | 0.62646 | 0.10842 | [5 empty] | 66.51534 | 3840.6 | 39.14526 |  | Original | 1
3 | 1 | e | 88.236 | 0 | 0 | 11.764 | 0 | 90 | 0 | 0 | 10 | 0 |  |  | 755 | 739 | 821 | 75.5 | 5.757147 |  | 5516.663 |  | 24.00914 | Original | 1
3 | 1 | f | 88.236 | 0 | 0 | 11.764 | 0 | 90 | 0 | 0 | 10 | 0 | [8 empty] | 3416.642 |  |  | Original | 1
3 | 2 | a | 70.588 | 0 | 0 | 29.412 | 0 | 75 | 0 | 0 | 25 | 0 | 0.74329 | 0.20903 | [5 empty] | 128.2393 | 1698.511 | 45.91035 |  | Original | 1
3 | 2 | b | 70.588 | 0 | 0 | 29.412 | 0 | 75 | 0 | 0 | 25 | 0 | 0.76793 | 0.2248 | [5 empty] | 137.9141 | 1502.673 | 48.25329 |  | Original | 1
3 | 2 | c | 70.588 | 0 | 0 | 29.412 | 0 | 75 | 0 | 0 | 25 | 0 | 0.76681 | 0.22683 | [5 empty] | 139.1595 | 1297.458 | 55.38522 |  | Original | 1
3 | 2 | d | 70.588 | 0 | 0 | 29.412 | 0 | 75 | 0 | 0 | 25 | 0 | 0.76069 | 0.16932 | [5 empty] | 103.8773 | 2367.256 | 40.66625 |  | Original | 1
3 | 2 | e | 70.588 | 0 | 0 | 29.412 | 0 | 75 | 0 | 0 | 25 | 0 | [8 empty] | 1425.767 |  |  | Original | 1
3 | 2 | f | 70.588 | 0 | 0 | 29.412 | 0 | 75 | 0 | 0 | 25 | 0 | [8 empty] | 1674.739 |  |  | Original | 1
3 | 3 | a | 52.942 | 0 | 0 | 47.058 | 0 | 60 | 0 | 0 | 40 | 0 | 0.85723 | 0.32796 | [5 empty] | 201.2025 | 1110.598 | 44.75174 |  | Original | 1
3 | 3 | b | 52.942 | 0 | 0 | 47.058 | 0 | 60 | 0 | 0 | 40 | 0 | 0.86428 | 0.36221 | [5 empty] | 222.2147 | 884.9558 | 50.85172 |  | Original | 1
3 | 3 | c | 52.942 | 0 | 0 | 47.058 | 0 | 60 | 0 | 0 | 40 | 0 | 0.86418 | 0.36298 | [5 empty] | 222.6871 | 840.3361 | 53.43821 |  | Original | 1
3 | 3 | d | 52.942 | 0 | 0 | 47.058 | 0 | 60 | 0 | 0 | 40 | 0 | 0.84565 | 0.34197 | [5 empty] | 209.7975 | 1090.534 | 43.70795 |  | Original | 1
3 | 3 | e | 52.942 | 0 | 0 | 47.058 | 0 | 60 | 0 | 0 | 40 | 0 |  |  | 3050 | 3359 | 2816 | 305 | 8.929898 |  | 980.3922 |  | 33.44262 | Original | 1
3 | 3 | f | 52.942 | 0 | 0 | 47.058 | 0 | 60 | 0 | 0 | 40 | 0 | [8 empty] | 833.3333 |  |  | Original | 1
3 | 4 | a | 35.294 | 0 | 0 | 64.706 | 0 | 45 | 0 | 0 | 55 | 0 | 0.90348 | 0.39327 | 2943 | 2896 | 3109 | 294.3 | 3.802352 | 241.2699 | 746.2687 | 55.53945 | 45.53177 | Original | 1
3 | 4 | b | 35.294 | 0 | 0 | 64.706 | 0 | 45 | 0 | 0 | 55 | 0 | 0.91062 | 0.32519 | [5 empty] | 199.5031 | 813.0081 | 61.65319 |  | Original | 1
3 | 4 | c | 35.294 | 0 | 0 | 64.706 | 0 | 45 | 0 | 0 | 55 | 0 | 0.92023 | 0.4056 | [5 empty] | 248.8344 | 854.7009 | 47.01923 |  | Original | 1
3 | 4 | d | 35.294 | 0 | 0 | 64.706 | 0 | 45 | 0 | 0 | 55 | 0 | 0.91159 | 0.4172 | [5 empty] | 255.9509 | 704.2254 | 55.47939 |  | Original | 1
3 | 4 | e | 35.294 | 0 | 0 | 64.706 | 0 | 45 | 0 | 0 | 55 | 0 | [8 empty] | 787.4016 |  |  | Original | 1
3 | 4 | f | 35.294 | 0 | 0 | 64.706 | 0 | 45 | 0 | 0 | 55 | 0 | [8 empty] | 763.3588 |  |  | Original | 1
3 | 5 | a | 17.648 | 0 | 0 | 82.352 | 0 | 30 | 0 | 0 | 70 | 0 | 0.92314 | 0.39265 | [5 empty] | 240.8896 | 704.2254 | 58.94817 |  | Original | 1
3 | 5 | b | 17.648 | 0 | 0 | 82.352 | 0 | 30 | 0 | 0 | 70 | 0 | 0.92649 | 0.40123 | 3882 | 2797 | 3585 | 388.2 | 14.44386 | 246.1534 | 694.4444 | 58.50011 | 37.09428 | Original | 1
3 | 5 | c | 17.648 | 0 | 0 | 82.352 | 0 | 30 | 0 | 0 | 70 | 0 | 0.92464 | 0.41383 | [5 empty] | 253.8834 | 662.2517 | 59.47611 |  | Original | 1
3 | 5 | d | 17.648 | 0 | 0 | 82.352 | 0 | 30 | 0 | 0 | 70 | 0 | 0.92134 | 0.37817 | [5 empty] | 232.0061 | 719.4245 | 59.91221 |  | Original | 1
3 | 5 | e | 17.648 | 0 | 0 | 82.352 | 0 | 30 | 0 | 0 | 70 | 0 | [8 empty] | 704.2254 |  |  | Original | 1
3 | 5 | f | 17.648 | 0 | 0 | 82.352 | 0 | 30 | 0 | 0 | 70 | 0 | [8 empty] | 456.621 |  |  | Original | 1
3 | 6 | a | 0 | 0 | 0 | 100 | 0 | 15 | 0 | 0 | 85 | 0 | 0.94115 | 0.37439 | [5 empty] | 229.6871 | 806.4516 | 53.98648 |  | Original | 1
3 | 6 | b | 0 | 0 | 0 | 100 | 0 | 15 | 0 | 0 | 85 | 0 | 0.93297 | 0.3237 | [5 empty] | 198.589 | 1151.523 | 43.72927 |  | Original | 1
3 | 6 | c | 0 | 0 | 0 | 100 | 0 | 15 | 0 | 0 | 85 | 0 | 0.91758 | 0.25993 | [5 empty] | 159.4663 | 1238.056 | 50.65134 |  | Original | 1
3 | 6 | d | 0 | 0 | 0 | 100 | 0 | 15 | 0 | 0 | 85 | 0 | 0.92976 | 0.33251 | [5 empty] | 203.9939 | 714.2857 | 68.62951 |  | Original | 1
3 | 6 | e | 0 | 0 | 0 | 100 | 0 | 15 | 0 | 0 | 85 | 0 | [8 empty] | 806.4516 |  |  | Original | 1
3 | 6 | f | 0 | 0 | 0 | 100 | 0 | 15 | 0 | 0 | 85 | 0 |  |  | 2893 | 2644 | 2709 | 289.3 | 4.464306 |  | 751.8797 |  | 45.97304 | Original | 1
4 | 1 | a | 93.334 | 0 | 0 | 0 | 6.666 | 95 | 0 | 0 | 0 | 5 | 0.71414 | 0.0878 | [5 empty] | 53.86503 | 3207.236 | 57.88449 |  | Original | 1
4 | 1 | b | 93.334 | 0 | 0 | 0 | 6.666 | 95 | 0 | 0 | 0 | 5 | 0.68311 | 0.10031 | [5 empty] | 61.53988 |  |  |  | Original | 1
4 | 1 | c | 93.334 | 0 | 0 | 0 | 6.666 | 95 | 0 | 0 | 0 | 5 | 0.66631 | 0.10356 | 1498 | 1779 | 1662 | 149.8 | 9.422802 | 63.53374 | 2549.044 | 61.74735 | 26.18852 | Original | 1
4 | 1 | d | 93.334 | 0 | 0 | 0 | 6.666 | 95 | 0 | 0 | 0 | 5 | 0.68825 | 0.09822 | [5 empty] | 60.25767 | 2315.308 | 71.67685 |  | Original | 1
4 | 1 | e | 93.334 | 0 | 0 | 0 | 6.666 | 95 | 0 | 0 | 0 | 5 | [8 empty] | 2323.938 |  |  | Original | 1
4 | 1 | f | 93.334 | 0 | 0 | 0 | 6.666 | 95 | 0 | 0 | 0 | 5 | [8 empty] | 2219.431 |  |  | Original | 1
4 | 2 | a | 80 | 0 | 0 | 0 | 20 | 85 | 0 | 0 | 0 | 15 | 0.78525 | 0.17222 | [5 empty] | 105.6564 | 813.0081 | 116.4151 |  | Original | 1
4 | 2 | b | 80 | 0 | 0 | 0 | 20 | 85 | 0 | 0 | 0 | 15 | 0.81935 | 0.18719 | [5 empty] | 114.8405 | 775.1938 | 112.3297 |  | Original | 1
4 | 2 | c | 80 | 0 | 0 | 0 | 20 | 85 | 0 | 0 | 0 | 15 | 0.84032 | 0.19891 | [5 empty] | 122.0307 | 757.5758 | 108.1695 |  | Original | 1
4 | 2 | d | 80 | 0 | 0 | 0 | 20 | 85 | 0 | 0 | 0 | 15 | 0.81138 | 0.17689 | [5 empty] | 108.5215 | 833.3333 | 110.5772 |  | Original | 1
4 | 2 | e | 80 | 0 | 0 | 0 | 20 | 85 | 0 | 0 | 0 | 15 | [8 empty] | 704.2254 |  |  | Original | 1
4 | 2 | f | 80 | 0 | 0 | 0 | 20 | 85 | 0 | 0 | 0 | 15 |  |  | 3707 | 4013 | 3551 | 370.7 | 6.339989 |  |  |  |  | Original | 1
4 | 3 | a | 60 | 0 | 0 | 0 | 40 | 70 | 0 | 0 | 0 | 30 | 0.88259 | 0.32163 | [5 empty] | 197.319 | 321.5434 | 157.6128 |  | Original | 1
4 | 3 | b | 60 | 0 | 0 | 0 | 40 | 70 | 0 | 0 | 0 | 30 | 0.89845 | 0.37419 | [5 empty] | 229.5644 | 255.7545 | 170.3226 |  | Original | 1
4 | 3 | c | 60 | 0 | 0 | 0 | 40 | 70 | 0 | 0 | 0 | 30 | 0.88102 | 0.30114 | [5 empty] | 184.7485 | 285.7143 | 189.4468 |  | Original | 1
4 | 3 | d | 60 | 0 | 0 | 0 | 40 | 70 | 0 | 0 | 0 | 30 | 0.90059 | 0.2922 | [5 empty] | 179.2638 | 307.6923 | 181.2971 |  | Original | 1
4 | 3 | e | 60 | 0 | 0 | 0 | 40 | 70 | 0 | 0 | 0 | 30 | [8 empty] | 336.7003 |  |  | Original | 1
4 | 3 | f | 60 | 0 | 0 | 0 | 40 | 70 | 0 | 0 | 0 | 30 | [8 empty] | 334.4482 |  |  | Original | 1
4 | 4 | a | 40 | 0 | 0 | 0 | 60 | 55 | 0 | 0 | 0 | 45 | 0.91159 | 0.38633 | [5 empty] | 237.0123 | 160.7717 | 262.4337 |  | Original | 1
4 | 4 | b | 40 | 0 | 0 | 0 | 60 | 55 | 0 | 0 | 0 | 45 | 0.92405 | 0.39069 | [5 empty] | 239.6871 | 157.9779 | 264.0943 |  | Original | 1
4 | 4 | c | 40 | 0 | 0 | 0 | 60 | 55 | 0 | 0 | 0 | 45 | 0.92236 | 0.34482 | [5 empty] | 211.546 | 212.766 | 222.1739 |  | Original | 1
4 | 4 | d | 40 | 0 | 0 | 0 | 60 | 55 | 0 | 0 | 0 | 45 | 0.93941 | 0.43245 | 3518 | 3839 | 2600 | 351.8 | 18.27814 | 265.3067 | 202.0202 | 186.5765 | 140.7049 | Original | 1
4 | 4 | e | 40 | 0 | 0 | 0 | 60 | 55 | 0 | 0 | 0 | 45 | [8 empty] | 210.9705 |  |  | Original | 1
4 | 4 | f | 40 | 0 | 0 | 0 | 60 | 55 | 0 | 0 | 0 | 45 | [8 empty] | 167.2241 |  |  | Original | 1
4 | 5 | a | 20 | 0 | 0 | 0 | 80 | 40 | 0 | 0 | 0 | 60 | 1.03193 | 0.4414 | [5 empty] | 270.7975 | 105.1525 | 351.1849 |  | Original | 1
4 | 5 | b | 20 | 0 | 0 | 0 | 80 | 40 | 0 | 0 | 0 | 60 | 0.95967 | 0.41655 | [5 empty] | 255.5521 | 195.6947 | 199.9592 |  | Original | 1
4 | 5 | c | 20 | 0 | 0 | 0 | 80 | 40 | 0 | 0 | 0 | 60 | 0.95434 | 0.41457 | [5 empty] | 254.3374 | 142.2475 | 276.4045 |  | Original | 1
4 | 5 | d | 20 | 0 | 0 | 0 | 80 | 40 | 0 | 0 | 0 | 60 | 0.99085 | 0.45279 | [5 empty] | 277.7853 | 114.6789 | 313.9115 |  | Original | 1
4 | 5 | e | 20 | 0 | 0 | 0 | 80 | 40 | 0 | 0 | 0 | 60 | [8 empty] | 130.5483 |  |  | Original | 1
4 | 5 | f | 20 | 0 | 0 | 0 | 80 | 40 | 0 | 0 | 0 | 60 | [8 empty] | 195.6947 |  |  | Original | 1
4 | 6 | a | 0 | 0 | 0 | 0 | 100 | 25 | 0 | 0 | 0 | 75 | 0.92555 | 0.07084 | [5 empty] | 43.46012 | 236.4066 | 973.306 |  | Original | 1
4 | 6 | b | 0 | 0 | 0 | 0 | 100 | 25 | 0 | 0 | 0 | 75 | 1.00054 | 0.20057 | [5 empty] | 123.0491 | 128.041 | 634.7061 |  | Original | 1
4 | 6 | c | 0 | 0 | 0 | 0 | 100 | 25 | 0 | 0 | 0 | 75 | [8 empty] | 108.9325 |  |  | Original | 1
4 | 6 | d | 0 | 0 | 0 | 0 | 100 | 25 | 0 | 0 | 0 | 75 | 0.97983 | 0.24418 | [5 empty] | 149.8037 | 220.7506 | 302.3958 |  | Original | 1
4 | 6 | e | 0 | 0 | 0 | 0 | 100 | 25 | 0 | 0 | 0 | 75 |  |  | 4165 | 3578 | 4343 | 416.5 | 9.611232 |  | 111.4827 |  | 215.3661 | Original | 1
4 | 6 | f | 0 | 0 | 0 | 0 | 100 | 25 | 0 | 0 | 0 | 75 | [8 empty] | 189.3939 |  |  | Original | 1
4 | 6 | g | 0 | 0 | 0 | 0 | 100 | 25 | 0 | 0 | 0 | 75 | [8 empty] | 294.1176 |  |  | Original | 1
4 | 6 | h | 0 | 0 | 0 | 0 | 100 | 25 | 0 | 0 | 0 | 75 | [8 empty] | 266.6667 |  |  | Original | 1
4 | 6 | i | 0 | 0 | 0 | 0 | 100 | 25 | 0 | 0 | 0 | 75 | [8 empty] | 245.098 |  |  | Original | 1
4 | 6 | j | 0 | 0 | 0 | 0 | 100 | 25 | 0 | 0 | 0 | 75 | [8 empty] | 355.8719 |  |  | Original | 1

## Run 2
Wafer No. | Sample No. | Droplet No. | P3HT vol (µL) | D1 vol (µL) | D2 vol (µL) | D6 vol (µL) | D8 vol (µL) | P3HT content (%) | D1 content (%) | D2 content (%) | D6 content (%) | D8 content (%) | Absorption Ratio | Absorbance @525nm (doped) | Thickness (Å, measured) | Thickness L_Error (Å) | Thickness R_Error (Å) | Thickness (nm, measured) | Thickness St_Dev, (%) | Thickness inferred (legacy) | Sheet Resistance (ohm/sq) | Conductivity inferred (legacy) | Conductivity (measured) (S/cm) | BO_Target | Run
1 | 1 | a | 69.4775 | 0.1220956 | 29.13467 | 0.1976358 | 1.061966 | 74.19167 | 0.07325737 | 24.76447 | 0.1679904 | 0.7964747 | 0.76049 | 0.07304 | [5 empty] | 185.849464 | 4919.5923 | 10.93729 |  | Cond | 2
1 | 1 | b | 69.4775 | 0.1220956 | 29.13467 | 0.1976358 | 1.061966 | 74.19167 | 0.07325737 | 24.76447 | 0.1679904 | 0.7964747 | 0.76732 | 0.08516 | 2750 |  |  | 275 |  | 207.412156 | 4798.09651 | 10.0484 | 7.578763 | Cond | 2
1 | 1 | c | 69.4775 | 0.1220956 | 29.13467 | 0.1976358 | 1.061966 | 74.19167 | 0.07325737 | 24.76447 | 0.1679904 | 0.7964747 | 0.77283 | 0.09055 | [5 empty] | 217.001505 | 4833.16201 | 9.534675 |  | Cond | 2
1 | 1 | d | 69.4775 | 0.1220956 | 29.13467 | 0.1976358 | 1.061966 | 74.19167 | 0.07325737 | 24.76447 | 0.1679904 | 0.7964747 | 0.78414 | 0.08882 | [5 empty] | 213.923662 | 4412.68555 | 10.59347 |  | Cond | 2
1 | 1 | e | 69.4775 | 0.1220956 | 29.13467 | 0.1976358 | 1.061966 | 74.19167 | 0.07325737 | 24.76447 | 0.1679904 | 0.7964747 | [7 empty] | 55.904 | 4154.38364 | 43.05767 |  | Cond | 2
1 | 1 | f | 69.4775 | 0.1220956 | 29.13467 | 0.1976358 | 1.061966 | 74.19167 | 0.07325737 | 24.76447 | 0.1679904 | 0.7964747 | [7 empty] | 55.904 |  |  |  | Cond | 2
1 | 2 | a | 52.53602 | 0.3760169 | 0.5889619 | 45.75545 | 0.730502 | 59.82071 | 0.2256101 | 0.5006176 | 38.89213 | 0.5478765 | 0.814 | 0.18234 | [5 empty] | 380.305094 | 1862.86473 | 14.11518 |  | Cond | 2
1 | 2 | b | 52.53602 | 0.3760169 | 0.5889619 | 45.75545 | 0.730502 | 59.82071 | 0.2256101 | 0.5006176 | 38.89213 | 0.5478765 | 0.82499 | 0.21164 | [5 empty] | 432.432724 | 1547.87011 | 14.93987 |  | Cond | 2
1 | 2 | c | 52.53602 | 0.3760169 | 0.5889619 | 45.75545 | 0.730502 | 59.82071 | 0.2256101 | 0.5006176 | 38.89213 | 0.5478765 | 0.82648 | 0.21019 | 5249.5 |  |  | 524.95 |  | 429.853029 | 1665.45099 | 13.96845 | 11.438 | Cond | 2
1 | 2 | d | 52.53602 | 0.3760169 | 0.5889619 | 45.75545 | 0.730502 | 59.82071 | 0.2256101 | 0.5006176 | 38.89213 | 0.5478765 | 0.8492 | 0.20336 | [5 empty] | 417.701776 | 1355.50051 | 17.66176 |  | Cond | 2
1 | 2 | e | 52.53602 | 0.3760169 | 0.5889619 | 45.75545 | 0.730502 | 59.82071 | 0.2256101 | 0.5006176 | 38.89213 | 0.5478765 | [7 empty] | 55.904 | 1323.81988 | 135.1227 |  | Cond | 2
1 | 2 | f | 52.53602 | 0.3760169 | 0.5889619 | 45.75545 | 0.730502 | 59.82071 | 0.2256101 | 0.5006176 | 38.89213 | 0.5478765 | [7 empty] | 55.904 | 1359.13531 | 131.6117 |  | Cond | 2
1 | 3 | a | 16.7837 | 0.7430834 | 0.7631814 | 81.33933 | 0.3855415 | 29.4927 | 0.4458501 | 0.6487042 | 69.13843 | 0.2891561 | 0.92897 | 0.3041 | [5 empty] | 596.92831 | 1090.89432 | 15.3566 |  | Cond | 2
1 | 3 | b | 16.7837 | 0.7430834 | 0.7631814 | 81.33933 | 0.3855415 | 29.4927 | 0.4458501 | 0.6487042 | 69.13843 | 0.2891561 | 0.92598 | 0.298 | [5 empty] | 586.0758 | 997.59094 | 17.10384 |  | Cond | 2
1 | 3 | c | 16.7837 | 0.7430834 | 0.7631814 | 81.33933 | 0.3855415 | 29.4927 | 0.4458501 | 0.6487042 | 69.13843 | 0.2891561 | 0.88616 | 0.32635 | [5 empty] | 636.513285 | 1706.76836 | 9.204876 |  | Cond | 2
1 | 3 | d | 16.7837 | 0.7430834 | 0.7631814 | 81.33933 | 0.3855415 | 29.4927 | 0.4458501 | 0.6487042 | 69.13843 | 0.2891561 | 0.91129 | 0.31138 | [5 empty] | 609.880158 | 1053.02528 | 15.57101 |  | Cond | 2
1 | 3 | e | 16.7837 | 0.7430834 | 0.7631814 | 81.33933 | 0.3855415 | 29.4927 | 0.4458501 | 0.6487042 | 69.13843 | 0.2891561 | [7 empty] | 55.904 | 1029.08797 | 173.8219 |  | Cond | 2
1 | 3 | f | 16.7837 | 0.7430834 | 0.7631814 | 81.33933 | 0.3855415 | 29.4927 | 0.4458501 | 0.6487042 | 69.13843 | 0.2891561 | [7 empty] | 55.904 | 1246.9499 | 143.4525 |  | Cond | 2
1 | 4 | a | 70.45626 | 0.05006858 | 0.8975086 | 28.08678 | 0.5200756 | 74.95395 | 0.03004115 | 0.7628823 | 23.87376 | 0.3900567 | 0.78573 | 0.18675 | [5 empty] | 388.150925 | 1940.2738 | 13.27811 |  | Cond | 2
1 | 4 | b | 70.45626 | 0.05006858 | 0.8975086 | 28.08678 | 0.5200756 | 74.95395 | 0.03004115 | 0.7628823 | 23.87376 | 0.3900567 | 0.78057 | 0.17815 | [5 empty] | 372.850665 | 3537.66323 | 7.581386 |  | Cond | 2
1 | 4 | c | 70.45626 | 0.05006858 | 0.8975086 | 28.08678 | 0.5200756 | 74.95395 | 0.03004115 | 0.7628823 | 23.87376 | 0.3900567 | 0.79892 | 0.19769 | [5 empty] | 407.614279 | 1920.29442 | 12.77564 |  | Cond | 2
1 | 4 | d | 70.45626 | 0.05006858 | 0.8975086 | 28.08678 | 0.5200756 | 74.95395 | 0.03004115 | 0.7628823 | 23.87376 | 0.3900567 | 0.78578 | 0.18469 | [5 empty] | 384.485979 | 1889.79515 | 13.76274 |  | Cond | 2
1 | 4 | e | 70.45626 | 0.05006858 | 0.8975086 | 28.08678 | 0.5200756 | 74.95395 | 0.03004115 | 0.7628823 | 23.87376 | 0.3900567 | [7 empty] | 55.904 | 1839.8924 | 97.22203 |  | Cond | 2
1 | 4 | f | 70.45626 | 0.05006858 | 0.8975086 | 28.08678 | 0.5200756 | 74.95395 | 0.03004115 | 0.7628823 | 23.87376 | 0.3900567 | [7 empty] | 55.904 | 1850.56658 | 96.66125 |  | Cond | 2
1 | 5 | a | 34.03693 | 0.1524145 | 1.061855 | 64.36546 | 0.3999385 | 44.01198 | 0.09144869 | 0.9025763 | 54.71064 | 0.2999539 | 0.9062 | 0.34141 | [5 empty] | 663.306531 | 906.91785 | 16.62332 |  | Cond | 2
1 | 5 | b | 34.03693 | 0.1524145 | 1.061855 | 64.36546 | 0.3999385 | 44.01198 | 0.09144869 | 0.9025763 | 54.71064 | 0.2999539 | 0.90467 | 0.33439 | [5 empty] | 650.817249 | 935.70148 | 16.42115 |  | Cond | 2
1 | 5 | c | 34.03693 | 0.1524145 | 1.061855 | 64.36546 | 0.3999385 | 44.01198 | 0.09144869 | 0.9025763 | 54.71064 | 0.2999539 | 0.89397 | 0.32311 | 5469.5 |  |  | 546.95 |  | 630.749001 | 959.49233 | 16.5235 | 19.05508 | Cond | 2
1 | 5 | d | 34.03693 | 0.1524145 | 1.061855 | 64.36546 | 0.3999385 | 44.01198 | 0.09144869 | 0.9025763 | 54.71064 | 0.2999539 | 0.9066 | 0.32013 | [5 empty] | 625.447283 | 1184.9181 | 13.49339 |  | Cond | 2
1 | 5 | e | 34.03693 | 0.1524145 | 1.061855 | 64.36546 | 0.3999385 | 44.01198 | 0.09144869 | 0.9025763 | 54.71064 | 0.2999539 | [7 empty] | 55.904 | 1028.87009 | 173.8588 |  | Cond | 2
1 | 5 | f | 34.03693 | 0.1524145 | 1.061855 | 64.36546 | 0.3999385 | 44.01198 | 0.09144869 | 0.9025763 | 54.71064 | 0.2999539 |  |  | 4594 |  |  | 459.4 |  | 55.904 | 1127.66341 | 158.6272 | 19.30321 | Cond | 2
1 | 6 | a | 39.23812 | 1.079932 | 0.6244503 | 0.5443169 | 58.52388 | 54.47638 | 0.6479594 | 0.5307827 | 0.4626694 | 43.89291 | 0.88018 | 0.22858 | [5 empty] | 462.570678 | 1680.33676 | 12.86547 |  | Cond | 2
1 | 6 | b | 39.23812 | 1.079932 | 0.6244503 | 0.5443169 | 58.52388 | 54.47638 | 0.6479594 | 0.5307827 | 0.4626694 | 43.89291 | 0.87419 | 0.20932 | 4282.5 |  |  | 428.25 |  | 428.305212 | 1915.51342 | 12.18881 | 12.19039 | Cond | 2
1 | 6 | c | 39.23812 | 1.079932 | 0.6244503 | 0.5443169 | 58.52388 | 54.47638 | 0.6479594 | 0.5307827 | 0.4626694 | 43.89291 | 0.8543 | 0.20972 | [5 empty] | 429.016852 | 2068.10522 | 11.27076 |  | Cond | 2
1 | 6 | d | 39.23812 | 1.079932 | 0.6244503 | 0.5443169 | 58.52388 | 54.47638 | 0.6479594 | 0.5307827 | 0.4626694 | 43.89291 | 0.87412 | 0.21442 | [5 empty] | 437.378622 | 1953.68079 | 11.70277 |  | Cond | 2
1 | 6 | e | 39.23812 | 1.079932 | 0.6244503 | 0.5443169 | 58.52388 | 54.47638 | 0.6479594 | 0.5307827 | 0.4626694 | 43.89291 | [7 empty] | 55.904 | 1808.39314 | 98.91548 |  | Cond | 2
1 | 6 | f | 39.23812 | 1.079932 | 0.6244503 | 0.5443169 | 58.52388 | 54.47638 | 0.6479594 | 0.5307827 | 0.4626694 | 43.89291 | [7 empty] | 55.904 | 1875.162 | 95.3934 |  | Cond | 2
2 | 1 | a | 34.31349 | 0.3064353 | 64.07828 | 0.2067002 | 1.085104 | 44.35009 | 0.1838612 | 54.46654 | 0.1756951 | 0.8138278 | 0.90696 | 0.22295 | [5 empty] | 452.554345 | 1590.20931 | 13.89553 |  | Cond | 2
2 | 1 | b | 34.31349 | 0.3064353 | 64.07828 | 0.2067002 | 1.085104 | 44.35009 | 0.1838612 | 54.46654 | 0.1756951 | 0.8138278 | 0.91543 | 0.236 | [5 empty] | 475.7716 | 1660.08513 | 12.66109 |  | Cond | 2
2 | 1 | c | 34.31349 | 0.3064353 | 64.07828 | 0.2067002 | 1.085104 | 44.35009 | 0.1838612 | 54.46654 | 0.1756951 | 0.8138278 | 0.91163 | 0.23985 | [5 empty] | 482.621135 | 1789.75643 | 11.5771 |  | Cond | 2
2 | 1 | d | 34.31349 | 0.3064353 | 64.07828 | 0.2067002 | 1.085104 | 44.35009 | 0.1838612 | 54.46654 | 0.1756951 | 0.8138278 | 0.90801 | 0.22782 | 6738 |  |  | 673.8 |  | 461.218562 | 1768.61856 | 12.25911 | 8.391408 | Cond | 2
2 | 1 | e | 34.31349 | 0.3064353 | 64.07828 | 0.2067002 | 1.085104 | 44.35009 | 0.1838612 | 54.46654 | 0.1756951 | 0.8138278 | [7 empty] | 55.904 |  |  |  | Cond | 2
2 | 1 | f | 34.31349 | 0.3064353 | 64.07828 | 0.2067002 | 1.085104 | 44.35009 | 0.1838612 | 54.46654 | 0.1756951 | 0.8138278 | [7 empty] | 55.904 |  |  |  | Cond | 2
2 | 2 | a | 91.86396 | 0.3976094 | 0.6541077 | 0.2853611 | 6.810369 | 93.86651 | 0.2385656 | 0.5559915 | 0.2425569 | 5.107777 | 0.67901 | 0.09093 | 1621.5 |  |  | 162.15 |  | 217.677563 | 7991.54111 | 5.748517 | 7.717071 | Cond | 2
2 | 2 | b | 91.86396 | 0.3976094 | 0.6541077 | 0.2853611 | 6.810369 | 93.86651 | 0.2385656 | 0.5559915 | 0.2425569 | 5.107777 | 0.70209 | 0.08245 | [5 empty] | 202.590795 | 7595.98654 | 6.498245 |  | Cond | 2
2 | 2 | c | 91.86396 | 0.3976094 | 0.6541077 | 0.2853611 | 6.810369 | 93.86651 | 0.2385656 | 0.5559915 | 0.2425569 | 5.107777 | 0.69887 | 0.07629 | [5 empty] | 191.631539 | 6546.50328 | 7.971198 |  | Cond | 2
2 | 2 | d | 91.86396 | 0.3976094 | 0.6541077 | 0.2853611 | 6.810369 | 93.86651 | 0.2385656 | 0.5559915 | 0.2425569 | 5.107777 | 0.71029 | 0.08024 | 1860 |  |  | 186 |  | 198.658984 | 5209.60947 | 9.662436 | 10.32005 | Cond | 2
2 | 2 | e | 91.86396 | 0.3976094 | 0.6541077 | 0.2853611 | 6.810369 | 93.86651 | 0.2385656 | 0.5559915 | 0.2425569 | 5.107777 | [7 empty] | 55.904 | 4523.42333 | 39.54485 |  | Cond | 2
2 | 2 | f | 91.86396 | 0.3976094 | 0.6541077 | 0.2853611 | 6.810369 | 93.86651 | 0.2385656 | 0.5559915 | 0.2425569 | 5.107777 | [7 empty] | 55.904 | 3413.53194 | 52.40264 |  | Cond | 2
2 | 3 | a | 69.15026 | 0.8363889 | 29.61866 | 0.3287059 | 0.05 | 73.98942 | 0.5018333 | 25.17586 | 0.2794 | 0.0375 | 0.7809 | 0.1357 | [5 empty] | 297.32787 | 3897.63346 | 8.629058 |  | Cond | 2
2 | 3 | b | 69.15026 | 0.8363889 | 29.61866 | 0.3287059 | 0.05 | 73.98942 | 0.5018333 | 25.17586 | 0.2794 | 0.0375 | 0.77761 | 0.13055 | [5 empty] | 288.165505 | 4335.25373 | 8.004671 |  | Cond | 2
2 | 3 | c | 69.15026 | 0.8363889 | 29.61866 | 0.3287059 | 0.05 | 73.98942 | 0.5018333 | 25.17586 | 0.2794 | 0.0375 | 0.80373 | 0.15171 | 4553 |  |  | 455.3 |  | 325.811261 | 3052.24199 | 10.05576 | 7.195871 | Cond | 2
2 | 3 | d | 69.15026 | 0.8363889 | 29.61866 | 0.3287059 | 0.05 | 73.98942 | 0.5018333 | 25.17586 | 0.2794 | 0.0375 | 0.78914 | 0.14929 | [5 empty] | 321.505839 | 3516.49314 | 8.845072 |  | Cond | 2
2 | 3 | e | 69.15026 | 0.8363889 | 29.61866 | 0.3287059 | 0.05 | 73.98942 | 0.5018333 | 25.17586 | 0.2794 | 0.0375 | [7 empty] | 55.904 | 3037.11902 | 58.89729 |  | Cond | 2
2 | 3 | f | 69.15026 | 0.8363889 | 29.61866 | 0.3287059 | 0.05 | 73.98942 | 0.5018333 | 25.17586 | 0.2794 | 0.0375 | [7 empty] | 55.904 | 2045.26931 | 87.45942 |  | Cond | 2
2 | 4 | a | 83.24749 | 15.13429 | 0.2750325 | 1.020678 | 0.308267 | 89.57263 | 9.080575 | 0.2337777 | 0.8675759 | 0.2312003 | 0.66485 | 0.08025 | [5 empty] | 198.676775 | 6934.65526 | 7.258185 |  | Abs | 2
2 | 4 | b | 83.24749 | 15.13429 | 0.2750325 | 1.020678 | 0.308267 | 89.57263 | 9.080575 | 0.2337777 | 0.8675759 | 0.2312003 | 0.66569 | 0.08669 | [5 empty] | 210.134179 | 6988.17377 | 6.809882 |  | Abs | 2
2 | 4 | c | 83.24749 | 15.13429 | 0.2750325 | 1.020678 | 0.308267 | 89.57263 | 9.080575 | 0.2337777 | 0.8675759 | 0.2312003 | 0.62533 | 0.08106 | [5 empty] | 200.117846 | 7484.5844 | 6.676464 |  | Abs | 2
2 | 4 | d | 83.24749 | 15.13429 | 0.2750325 | 1.020678 | 0.308267 | 89.57263 | 9.080575 | 0.2337777 | 0.8675759 | 0.2312003 | 0.68202 | 0.07976 | [5 empty] | 197.805016 | 8336.17907 | 6.064509 |  | Abs | 2
2 | 4 | e | 83.24749 | 15.13429 | 0.2750325 | 1.020678 | 0.308267 | 89.57263 | 9.080575 | 0.2337777 | 0.8675759 | 0.2312003 | [7 empty] | 55.904 | 5554.75957 | 32.20267 |  | Abs | 2
2 | 4 | f | 83.24749 | 15.13429 | 0.2750325 | 1.020678 | 0.308267 | 89.57263 | 9.080575 | 0.2337777 | 0.8675759 | 0.2312003 | [7 empty] | 55.904 | 4417.47169 | 40.49332 |  | Abs | 2
2 | 5 | a | 81.37704 | 4.114496 | 8.870093 | 2.845051 | 2.886724 | 85.50179 | 2.468697 | 7.539579 | 2.418293 | 2.165043 | 0.68486 | 0.10816 | [5 empty] | 248.331456 | 5746.15043 | 7.007955 |  | Abs | 2
2 | 5 | b | 81.37704 | 4.114496 | 8.870093 | 2.845051 | 2.886724 | 85.50179 | 2.468697 | 7.539579 | 2.418293 | 2.165043 | 0.68298 | 0.07114 | [5 empty] | 182.469174 | 5168.72403 | 10.60296 |  | Abs | 2
2 | 5 | c | 81.37704 | 4.114496 | 8.870093 | 2.845051 | 2.886724 | 85.50179 | 2.468697 | 7.539579 | 2.418293 | 2.165043 | 0.69957 | 0.0681 | [5 empty] | 177.06071 | 5823.97936 | 9.697459 |  | Abs | 2
2 | 5 | d | 81.37704 | 4.114496 | 8.870093 | 2.845051 | 2.886724 | 85.50179 | 2.468697 | 7.539579 | 2.418293 | 2.165043 | 0.67578 | 0.08506 | [5 empty] | 207.234246 | 6295.94424 | 7.66439 |  | Abs | 2
2 | 5 | e | 81.37704 | 4.114496 | 8.870093 | 2.845051 | 2.886724 | 85.50179 | 2.468697 | 7.539579 | 2.418293 | 2.165043 | [7 empty] | 55.904 | 5102.62596 | 35.05608 |  | Abs | 2
2 | 5 | f | 81.37704 | 4.114496 | 8.870093 | 2.845051 | 2.886724 | 85.50179 | 2.468697 | 7.539579 | 2.418293 | 2.165043 | [7 empty] | 55.904 | 4254.34639 | 42.04596 |  | Abs | 2
2 | 6 | a | 93.03482 | 0.5080932 | 0.3266086 | 0.09421376 | 6.038615 | 94.81083 | 0.3048559 | 0.2776173 | 0.08008169 | 4.528961 | 0.63594 | 0.03687 | [5 empty] | 121.499417 |  |  |  | Abs | 2
2 | 6 | b | 93.03482 | 0.5080932 | 0.3266086 | 0.09421376 | 6.038615 | 94.81083 | 0.3048559 | 0.2776173 | 0.08008169 | 4.528961 | 0.62332 | 0.02271 | [5 empty] | 96.307361 | 7278.06695 | 14.26673 |  | Abs | 2
2 | 6 | c | 93.03482 | 0.5080932 | 0.3266086 | 0.09421376 | 6.038615 | 94.81083 | 0.3048559 | 0.2776173 | 0.08008169 | 4.528961 | 0.63088 | 0.02947 | [5 empty] | 108.334077 | 9823.65653 | 9.396405 |  | Abs | 2
2 | 6 | d | 93.03482 | 0.5080932 | 0.3266086 | 0.09421376 | 6.038615 | 94.81083 | 0.3048559 | 0.2776173 | 0.08008169 | 4.528961 | 0.66594 | 0.05849 | 1911 |  |  | 191.1 |  | 159.963559 | 8126.30449 | 7.692825 | 6.439412 | Abs | 2
2 | 6 | e | 93.03482 | 0.5080932 | 0.3266086 | 0.09421376 | 6.038615 | 94.81083 | 0.3048559 | 0.2776173 | 0.08008169 | 4.528961 | [7 empty] | 55.904 | 6202.10544 | 28.84151 |  | Abs | 2
2 | 6 | f | 93.03482 | 0.5080932 | 0.3266086 | 0.09421376 | 6.038615 | 94.81083 | 0.3048559 | 0.2776173 | 0.08008169 | 4.528961 | [7 empty] | 55.904 | 4974.0218 | 35.96246 |  | Abs | 2
3 | 1 | a | 52.26004 | 0.8135472 | 1.126648 | 45.76547 | 0.07090823 | 59.637 | 0.4881283 | 0.9576512 | 38.90065 | 0.05318118 | 0.83582 | 0.18087 | [5 empty] | 377.689817 | 1353.66198 | 19.55935 |  | Abs | 2
3 | 1 | b | 52.26004 | 0.8135472 | 1.126648 | 45.76547 | 0.07090823 | 59.637 | 0.4881283 | 0.9576512 | 38.90065 | 0.05318118 | 0.84171 | 0.20085 | [5 empty] | 413.236235 | 1518.85053 | 15.9326 |  | Abs | 2
3 | 1 | c | 52.26004 | 0.8135472 | 1.126648 | 45.76547 | 0.07090823 | 59.637 | 0.4881283 | 0.9576512 | 38.90065 | 0.05318118 | 0.83686 | 0.21446 | [5 empty] | 437.449786 | 1709.4004 | 13.37297 |  | Abs | 2
3 | 1 | d | 52.26004 | 0.8135472 | 1.126648 | 45.76547 | 0.07090823 | 59.637 | 0.4881283 | 0.9576512 | 38.90065 | 0.05318118 | 0.8444 | 0.21508 | [5 empty] | 438.552828 | 1734.2858 | 13.14793 |  | Abs | 2
3 | 1 | e | 52.26004 | 0.8135472 | 1.126648 | 45.76547 | 0.07090823 | 59.637 | 0.4881283 | 0.9576512 | 38.90065 | 0.05318118 | [7 empty] | 55.904 | 1606.95162 | 111.3152 |  | Abs | 2
3 | 1 | f | 52.26004 | 0.8135472 | 1.126648 | 45.76547 | 0.07090823 | 59.637 | 0.4881283 | 0.9576512 | 38.90065 | 0.05318118 | [7 empty] | 55.904 |  |  |  | Abs | 2
3 | 2 | a | 81.21145 | 0.5294611 | 0.1822229 | 4.742764 | 13.28368 | 85.4829 | 0.3176767 | 0.1548895 | 4.03135 | 9.962758 | 0.65237 | 0.07097 | [5 empty] | 182.166727 | 7949.90936 | 6.905081 |  | Abs | 2
3 | 2 | b | 81.21145 | 0.5294611 | 0.1822229 | 4.742764 | 13.28368 | 85.4829 | 0.3176767 | 0.1548895 | 4.03135 | 9.962758 | 0.65634 | 0.07869 | [5 empty] | 195.901379 | 7855.23439 | 6.498354 |  | Abs | 2
3 | 2 | c | 81.21145 | 0.5294611 | 0.1822229 | 4.742764 | 13.28368 | 85.4829 | 0.3176767 | 0.1548895 | 4.03135 | 9.962758 | 0.66009 | 0.09052 | 1407.5 |  |  | 140.75 |  | 216.948132 | 11471.68868 | 4.018063 | 6.19333 | Abs | 2
3 | 2 | d | 81.21145 | 0.5294611 | 0.1822229 | 4.742764 | 13.28368 | 85.4829 | 0.3176767 | 0.1548895 | 4.03135 | 9.962758 | 0.67581 | 0.08937 | [5 empty] | 214.902167 | 8345.44995 | 5.575829 |  | Abs | 2
3 | 2 | e | 81.21145 | 0.5294611 | 0.1822229 | 4.742764 | 13.28368 | 85.4829 | 0.3176767 | 0.1548895 | 4.03135 | 9.962758 | [7 empty] | 55.904 | 6568.29348 | 27.23357 |  | Abs | 2
3 | 2 | f | 81.21145 | 0.5294611 | 0.1822229 | 4.742764 | 13.28368 | 85.4829 | 0.3176767 | 0.1548895 | 4.03135 | 9.962758 | [7 empty] | 55.904 | 6603.09582 | 27.09003 |  | Abs | 2
3 | 3 | a | 85.56248 | 1.389666 | 9.6859 | 1.850037 | 1.607928 | 88.25071 | 0.8337994 | 8.233015 | 1.572531 | 1.205946 | 0.63724 | 0.06968 | [5 empty] | 179.871688 | 9085.08922 | 6.119388 |  | Abs | 2
3 | 3 | b | 85.56248 | 1.389666 | 9.6859 | 1.850037 | 1.607928 | 88.25071 | 0.8337994 | 8.233015 | 1.572531 | 1.205946 | 0.66294 | 0.07949 | [5 empty] | 197.324659 | 8808.47906 | 5.753309 |  | Abs | 2
3 | 3 | c | 85.56248 | 1.389666 | 9.6859 | 1.850037 | 1.607928 | 88.25071 | 0.8337994 | 8.233015 | 1.572531 | 1.205946 | 0.64923 | 0.08787 | 2045 |  |  | 204.5 |  | 212.233517 | 9598.64526 | 4.908808 | 5.094443 | Abs | 2
3 | 3 | d | 85.56248 | 1.389666 | 9.6859 | 1.850037 | 1.607928 | 88.25071 | 0.8337994 | 8.233015 | 1.572531 | 1.205946 | 0.65552 | 0.07945 | [5 empty] | 197.253495 | 8195.44441 | 6.185898 |  | Abs | 2
3 | 3 | e | 85.56248 | 1.389666 | 9.6859 | 1.850037 | 1.607928 | 88.25071 | 0.8337994 | 8.233015 | 1.572531 | 1.205946 | [7 empty] | 55.904 | 8273.70734 | 21.62006 |  | Abs | 2
3 | 3 | f | 85.56248 | 1.389666 | 9.6859 | 1.850037 | 1.607928 | 88.25071 | 0.8337994 | 8.233015 | 1.572531 | 1.205946 | [7 empty] | 55.904 | 7366.00932 | 24.28426 |  | Abs | 2
3 | 4 | a | 78.89396 | 5.692067 | 1.13503 | 0.3279648 | 13.87634 | 84.85932 | 3.41524 | 0.9647757 | 0.27877 | 10.40726 | 0.67532 | 0.09877 | [5 empty] | 231.625707 | 4257.56233 | 10.14033 |  | Abs | 2
3 | 4 | b | 78.89396 | 5.692067 | 1.13503 | 0.3279648 | 13.87634 | 84.85932 | 3.41524 | 0.9647757 | 0.27877 | 10.40726 | 0.67998 | 0.10682 | 1895.5 |  |  | 189.55 |  | 245.947462 | 4733.61832 | 8.589431 | 11.14507 | Abs | 2
3 | 4 | c | 78.89396 | 5.692067 | 1.13503 | 0.3279648 | 13.87634 | 84.85932 | 3.41524 | 0.9647757 | 0.27877 | 10.40726 | 0.67231 | 0.10532 | [5 empty] | 243.278812 | 5373.07041 | 7.650207 |  | Abs | 2
3 | 4 | d | 78.89396 | 5.692067 | 1.13503 | 0.3279648 | 13.87634 | 84.85932 | 3.41524 | 0.9647757 | 0.27877 | 10.40726 | 0.67766 | 0.0929 | [5 empty] | 221.18239 | 6572.23266 | 6.879178 |  | Abs | 2
3 | 4 | e | 78.89396 | 5.692067 | 1.13503 | 0.3279648 | 13.87634 | 84.85932 | 3.41524 | 0.9647757 | 0.27877 | 10.40726 | [7 empty] | 55.904 | 6395.84988 | 27.96784 |  | Abs | 2
3 | 4 | f | 78.89396 | 5.692067 | 1.13503 | 0.3279648 | 13.87634 | 84.85932 | 3.41524 | 0.9647757 | 0.27877 | 10.40726 | [7 empty] | 55.904 | 3965.06278 | 45.11355 |  | Abs | 2
3 | 5 | a | 78.44651 | 12.90955 | 4.118204 | 2.63324 | 1.814386 | 85.07664 | 7.74573 | 3.500473 | 2.238254 | 1.360789 | 0.70496 | 0.09393 | [5 empty] | 223.014863 | 4222.69874 | 10.61882 |  | Abs | 2
3 | 5 | b | 78.44651 | 12.90955 | 4.118204 | 2.63324 | 1.814386 | 85.07664 | 7.74573 | 3.500473 | 2.238254 | 1.360789 | 0.69951 | 0.09984 | 1519.5 |  |  | 151.95 |  | 233.529344 | 3606.5989 | 11.87301 | 18.24742 | Abs | 2
3 | 5 | c | 78.44651 | 12.90955 | 4.118204 | 2.63324 | 1.814386 | 85.07664 | 7.74573 | 3.500473 | 2.238254 | 1.360789 | 0.70719 | 0.10143 | [5 empty] | 236.358113 | 3007.04077 | 14.06987 |  | Abs | 2
3 | 5 | d | 78.44651 | 12.90955 | 4.118204 | 2.63324 | 1.814386 | 85.07664 | 7.74573 | 3.500473 | 2.238254 | 1.360789 | 0.7428 | 0.1103 | [5 empty] | 252.13873 | 2743.9345 | 14.45396 |  | Abs | 2
3 | 5 | e | 78.44651 | 12.90955 | 4.118204 | 2.63324 | 1.814386 | 85.07664 | 7.74573 | 3.500473 | 2.238254 | 1.360789 | [7 empty] | 55.904 | 2996.98412 | 59.68603 |  | Abs | 2
3 | 5 | f | 78.44651 | 12.90955 | 4.118204 | 2.63324 | 1.814386 | 85.07664 | 7.74573 | 3.500473 | 2.238254 | 1.360789 | [7 empty] | 55.904 | 382.27213 | 467.9339 |  | Abs | 2
3 | 6 | a | 69.58156 | 0.6436152 | 0.120553 | 29.62364 | 0.05 | 74.31314 | 0.3861691 | 0.1024701 | 25.18009 | 0.0375 | 0.83255 | 0.2289 | [5 empty] | 463.13999 | 1237.32529 | 17.45034 |  | Abs | 2
3 | 6 | b | 69.58156 | 0.6436152 | 0.120553 | 29.62364 | 0.05 | 74.31314 | 0.3861691 | 0.1024701 | 25.18009 | 0.0375 | 0.87174 | 0.2727 | [5 empty] | 541.06457 | 324.727 | 56.91576 |  | Abs | 2
3 | 6 | c | 69.58156 | 0.6436152 | 0.120553 | 29.62364 | 0.05 | 74.31314 | 0.3861691 | 0.1024701 | 25.18009 | 0.0375 | 0.81609 | 0.24135 | [5 empty] | 485.289785 | 1199.41023 | 17.18031 |  | Abs | 2
3 | 6 | d | 69.58156 | 0.6436152 | 0.120553 | 29.62364 | 0.05 | 74.31314 | 0.3861691 | 0.1024701 | 25.18009 | 0.0375 | 0.87913 | 0.23501 | [5 empty] | 474.010291 | 283.28107 | 74.47228 |  | Abs | 2
3 | 6 | e | 69.58156 | 0.6436152 | 0.120553 | 29.62364 | 0.05 | 74.31314 | 0.3861691 | 0.1024701 | 25.18009 | 0.0375 | [7 empty] | 55.904 | 953.50695 | 187.6002 |  | Abs | 2
3 | 6 | f | 69.58156 | 0.6436152 | 0.120553 | 29.62364 | 0.05 | 74.31314 | 0.3861691 | 0.1024701 | 25.18009 | 0.0375 |  |  | 3905 |  |  | 390.5 |  | 55.904 | 512.35678 | 349.128 | 49.98118 | Abs | 2

## Run 3
Wafer No. | Sample No. | Droplet No. | P3HT vol (µL) | D1 vol (µL) | D2 vol (µL) | D6 vol (µL) | D8 vol (µL) | P3HT content (%) | D1 content (%) | D2 content (%) | D6 content (%) | D8 content (%) | Absorption Ratio | Absorbance @525nm (doped) | Thickness (Å, measured) | Thickness L_Error (Å) | Thickness R_Error (Å) | Thickness (nm, measured) | Thickness St_Dev, (%) | Thickness inferred (legacy) | Sheet Resistance (ohm/sq) | Conductivity inferred (legacy) | Conductivity (measured) (S/cm) | BO_Target | Run
1 | 1 | a | 80.16458 | 3.012705 | 0.7087876 | 2.620795 | 13.43274 | 85.22729 | 1.807623 | 0.6024694 | 2.227676 | 10.07456 | 0.54928 | 0.0273 | [5 empty] | 58.48206 | 55406.40116 | 3.086153 |  | Abs | 3
1 | 1 | b | 80.16458 | 3.012705 | 0.7087876 | 2.620795 | 13.43274 | 85.22729 | 1.807623 | 0.6024694 | 2.227676 | 10.07456 | 0.50548 | 0.04029 | [5 empty] | 86.309238 | 45144.7011 | 2.566468 |  | Abs | 3
1 | 1 | c | 80.16458 | 3.012705 | 0.7087876 | 2.620795 | 13.43274 | 85.22729 | 1.807623 | 0.6024694 | 2.227676 | 10.07456 | 0.5838 | 0.03577 | [5 empty] | 76.626494 | 28309.58551 | 4.609858 |  | Abs | 3
1 | 1 | d | 80.16458 | 3.012705 | 0.7087876 | 2.620795 | 13.43274 | 85.22729 | 1.807623 | 0.6024694 | 2.227676 | 10.07456 | 0.55697 | 0.0466 | [5 empty] | 99.82652 | 19603.15962 | 5.110083 |  | Abs | 3
1 | 1 | e | 80.16458 | 3.012705 | 0.7087876 | 2.620795 | 13.43274 | 85.22729 | 1.807623 | 0.6024694 | 2.227676 | 10.07456 | 0.59141 | 0.03038 | [5 empty] | 65.080036 | 15607.08078 | 9.845336 |  | Abs | 3
1 | 2 | a | 88.4129 | 0.2963357 | 0.7333709 | 9.702767 | 0.8602896 | 90.31193 | 0.1778014 | 0.6233653 | 8.247352 | 0.6452172 | 0.62678 | 0.04743 | [5 empty] | 101.604546 | 8067.5608 | 12.19957 |  | Abs | 3
1 | 2 | b | 88.4129 | 0.2963357 | 0.7333709 | 9.702767 | 0.8602896 | 90.31193 | 0.1778014 | 0.6233653 | 8.247352 | 0.6452172 | 0.6908 | 0.05118 | [5 empty] | 109.637796 | 8715.72982 | 10.46492 |  | Abs | 3
1 | 2 | c | 88.4129 | 0.2963357 | 0.7333709 | 9.702767 | 0.8602896 | 90.31193 | 0.1778014 | 0.6233653 | 8.247352 | 0.6452172 | 0.67639 | 0.04167 | 1372 | 1942 | 1261 | 137.2 | 26.63064 | 89.265474 | 10287.26552 | 10.88972 | 7.085099 | Abs | 3
1 | 2 | d | 88.4129 | 0.2963357 | 0.7333709 | 9.702767 | 0.8602896 | 90.31193 | 0.1778014 | 0.6233653 | 8.247352 | 0.6452172 | 0.63733 | 0.02266 | [5 empty] | 48.542252 | 9221.19199 | 22.34051 |  | Abs | 3
1 | 2 | e | 88.4129 | 0.2963357 | 0.7333709 | 9.702767 | 0.8602896 | 90.31193 | 0.1778014 | 0.6233653 | 8.247352 | 0.6452172 | 0.61252 | 0.04862 | [5 empty] | 104.153764 | 9271.82979 | 10.35523 |  | Abs | 3
1 | 3 | a | 91.48598 | 0.6200227 | 1.597626 | 2.305663 | 4.000717 | 93.31966 | 0.3720136 | 1.357982 | 1.959814 | 3.000538 | 0.63816 | 0.05176 | [5 empty] | 110.880272 | 6488.05032 | 13.90053 |  | Abs | 3
1 | 3 | b | 91.48598 | 0.6200227 | 1.597626 | 2.305663 | 4.000717 | 93.31966 | 0.3720136 | 1.357982 | 1.959814 | 3.000538 | 0.61778 | 0.05195 | [5 empty] | 111.28729 | 8150.97584 | 11.02414 |  | Abs | 3
1 | 3 | c | 91.48598 | 0.6200227 | 1.597626 | 2.305663 | 4.000717 | 93.31966 | 0.3720136 | 1.357982 | 1.959814 | 3.000538 | 0.64777 | 0.06422 | [5 empty] | 137.572084 | 3755.79536 | 19.35387 |  | Abs | 3
1 | 3 | d | 91.48598 | 0.6200227 | 1.597626 | 2.305663 | 4.000717 | 93.31966 | 0.3720136 | 1.357982 | 1.959814 | 3.000538 | 0.63518 | 0.07172 | [5 empty] | 153.638584 | 5845.66226 | 11.13438 |  | Abs | 3
1 | 3 | e | 91.48598 | 0.6200227 | 1.597626 | 2.305663 | 4.000717 | 93.31966 | 0.3720136 | 1.357982 | 1.959814 | 3.000538 | 0.61241 | 0.05132 | [5 empty] | 109.937704 | 5021.80802 | 18.11312 |  | Abs | 3
1 | 4 | a | 84.4464 | 2.824948 | 11.66932 | 0.3449082 | 0.6473582 | 87.54035 | 1.694969 | 9.918924 | 0.2931719 | 0.4855186 | 0.63994 | 0.0516 | [5 empty] | 110.53752 | 5153.53497 | 17.55436 |  | Abs | 3
1 | 4 | b | 84.4464 | 2.824948 | 11.66932 | 0.3449082 | 0.6473582 | 87.54035 | 1.694969 | 9.918924 | 0.2931719 | 0.4855186 | 0.62985 | 0.06274 | [5 empty] | 134.401628 | 5674.76779 | 13.11135 |  | Abs | 3
1 | 4 | c | 84.4464 | 2.824948 | 11.66932 | 0.3449082 | 0.6473582 | 87.54035 | 1.694969 | 9.918924 | 0.2931719 | 0.4855186 | 0.64879 | 0.05825 | [5 empty] | 124.78315 | 5325.19234 | 15.04904 |  | Abs | 3
1 | 4 | d | 84.4464 | 2.824948 | 11.66932 | 0.3449082 | 0.6473582 | 87.54035 | 1.694969 | 9.918924 | 0.2931719 | 0.4855186 | 0.65129 | 0.07363 | [5 empty] | 157.730186 | 3967.14199 | 15.98113 |  | Abs | 3
1 | 4 | e | 84.4464 | 2.824948 | 11.66932 | 0.3449082 | 0.6473582 | 87.54035 | 1.694969 | 9.918924 | 0.2931719 | 0.4855186 | 0.64512 | 0.06176 | [5 empty] | 132.302272 | 4401.5971 | 17.17206 |  | Abs | 3
1 | 5 | a | 88.33608 | 0.3322779 | 9.283078 | 0.9344246 | 1.185061 | 90.29789 | 0.1993667 | 7.890616 | 0.7942609 | 0.8887954 | 0.66005 | 0.04801 | [5 empty] | 102.847022 | 4659.33055 | 20.86819 |  | Abs | 3
1 | 5 | b | 88.33608 | 0.3322779 | 9.283078 | 0.9344246 | 1.185061 | 90.29789 | 0.1993667 | 7.890616 | 0.7942609 | 0.8887954 | 0.67429 | 0.07487 | [5 empty] | 160.386514 | 4956.59951 | 12.57906 |  | Abs | 3
1 | 5 | c | 88.33608 | 0.3322779 | 9.283078 | 0.9344246 | 1.185061 | 90.29789 | 0.1993667 | 7.890616 | 0.7942609 | 0.8887954 | 0.6602 | 0.06302 | 2955 | 2255 | 2174 | 295.5 | 14.53272 | 135.001444 | 4309.64579 | 17.18779 | 7.852373 | Abs | 3
1 | 5 | d | 88.33608 | 0.3322779 | 9.283078 | 0.9344246 | 1.185061 | 90.29789 | 0.1993667 | 7.890616 | 0.7942609 | 0.8887954 | 0.6761 | 0.02385 | [5 empty] | 51.09147 | 4428.06736 | 44.20154 |  | Abs | 3
1 | 5 | e | 88.33608 | 0.3322779 | 9.283078 | 0.9344246 | 1.185061 | 90.29789 | 0.1993667 | 7.890616 | 0.7942609 | 0.8887954 | 0.66352 | 0.03358 | [5 empty] | 71.935076 | 3856.35728 | 36.04807 |  | Abs | 3
1 | 6 | a | 79.49384 | 3.212629 | 1.649977 | 3.80193 | 11.79586 | 84.54564 | 1.927578 | 1.40248 | 3.231641 | 8.846892 | 0.66817 | 0.03982 | 2653 | 2853 | 2220 | 265.3 | 12.19631 | 85.302404 | 4093.63899 | 28.63711 | 9.207743 | Abs | 3
1 | 6 | b | 79.49384 | 3.212629 | 1.649977 | 3.80193 | 11.79586 | 84.54564 | 1.927578 | 1.40248 | 3.231641 | 8.846892 | 0.66183 | 0.06036 | 2511 | 2672 | 2603 | 251.1 | 3.21678 | 129.303192 | 3763.7864 | 20.54782 | 10.58104 | Abs | 3
1 | 6 | c | 79.49384 | 3.212629 | 1.649977 | 3.80193 | 11.79586 | 84.54564 | 1.927578 | 1.40248 | 3.231641 | 8.846892 | 0.65936 | 0.0663 | [5 empty] | 142.02786 | 3534.64159 | 19.91962 |  | Abs | 3
1 | 6 | d | 79.49384 | 3.212629 | 1.649977 | 3.80193 | 11.79586 | 84.54564 | 1.927578 | 1.40248 | 3.231641 | 8.846892 | 0.6451 | 0.08387 | [5 empty] | 179.666314 | 3826.12512 | 14.54702 |  | Abs | 3
1 | 6 | e | 79.49384 | 3.212629 | 1.649977 | 3.80193 | 11.79586 | 84.54564 | 1.927578 | 1.40248 | 3.231641 | 8.846892 | 0.67225 | 0.05574 | [5 empty] | 119.406228 | 3316.74661 | 25.24996 |  | Abs | 3
2 | 1 | a | 82.49905 | 13.17749 | 1.135063 | 2.294834 | 0.8566975 | 88.49871 | 7.906491 | 0.9648037 | 1.950609 | 0.6425231 | 0.9205 | 0.17233 | [5 empty] | 369.165326 | 145.86381 | 185.7084 |  | Abs | 3
2 | 1 | b | 82.49905 | 13.17749 | 1.135063 | 2.294834 | 0.8566975 | 88.49871 | 7.906491 | 0.9648037 | 1.950609 | 0.6425231 | 0.87592 | 0.12569 | [5 empty] | 269.253118 | 203.48248 | 182.5207 |  | Abs | 3
2 | 1 | c | 82.49905 | 13.17749 | 1.135063 | 2.294834 | 0.8566975 | 88.49871 | 7.906491 | 0.9648037 | 1.950609 | 0.6425231 | 0.86497 | 0.14349 | [5 empty] | 307.384278 | 196.22315 | 165.7937 |  | Abs | 3
2 | 1 | d | 82.49905 | 13.17749 | 1.135063 | 2.294834 | 0.8566975 | 88.49871 | 7.906491 | 0.9648037 | 1.950609 | 0.6425231 | 0.91462 | 0.13113 | 11290 | 11261 | 8716 | 1129 | 13.08945 | 280.906686 | 283.50908 | 125.5657 | 31.24202 | Abs | 3
2 | 1 | e | 82.49905 | 13.17749 | 1.135063 | 2.294834 | 0.8566975 | 88.49871 | 7.906491 | 0.9648037 | 1.950609 | 0.6425231 | 0.9153 | 0.11733 | [5 empty] | 251.344326 | 176.70464 | 225.1557 |  | Abs | 3
2 | 2 | a | 84.5751 | 3.338214 | 7.362401 | 2.846961 | 1.778714 | 87.88647 | 2.002928 | 6.258041 | 2.419916 | 1.334036 | 0.80314 | 0.12774 | [5 empty] | 273.644628 | 977.50801 | 37.3846 |  | Abs | 3
2 | 2 | b | 84.5751 | 3.338214 | 7.362401 | 2.846961 | 1.778714 | 87.88647 | 2.002928 | 6.258041 | 2.419916 | 1.334036 | 0.82634 | 0.13447 | [5 empty] | 288.061634 | 562.10407 | 61.75866 |  | Abs | 3
2 | 2 | c | 84.5751 | 3.338214 | 7.362401 | 2.846961 | 1.778714 | 87.88647 | 2.002928 | 6.258041 | 2.419916 | 1.334036 | 0.80525 | 0.12715 | [5 empty] | 272.38073 | 998.56002 | 36.76626 |  | Abs | 3
2 | 2 | d | 84.5751 | 3.338214 | 7.362401 | 2.846961 | 1.778714 | 87.88647 | 2.002928 | 6.258041 | 2.419916 | 1.334036 | 0.85648 | 0.13598 | [5 empty] | 291.296356 | 506.9562 | 67.7165 |  | Abs | 3
2 | 2 | e | 84.5751 | 3.338214 | 7.362401 | 2.846961 | 1.778714 | 87.88647 | 2.002928 | 6.258041 | 2.419916 | 1.334036 | 0.9 | 0.192 | 3763 | 3486 | 3945 | 376.3 | 6.142246 | 411.3024 | 418.28442 | 58.12555 | 63.53223 | Abs | 3
2 | 3 | a | 82.12534 | 11.24597 | 2.958903 | 1.307382 | 2.297763 | 87.83811 | 6.747581 | 2.515068 | 1.111274 | 1.723322 | 0.88003 | 0.1483 | [5 empty] | 317.68826 | 284.50789 | 110.6381 |  | Abs | 3
2 | 3 | b | 82.12534 | 11.24597 | 2.958903 | 1.307382 | 2.297763 | 87.83811 | 6.747581 | 2.515068 | 1.111274 | 1.723322 | 0.8671 | 0.16772 | [5 empty] | 359.289784 | 288.61491 | 96.43537 |  | Abs | 3
2 | 3 | c | 82.12534 | 11.24597 | 2.958903 | 1.307382 | 2.297763 | 87.83811 | 6.747581 | 2.515068 | 1.111274 | 1.723322 | 0.84493 | 0.15388 | [5 empty] | 329.641736 | 324.13955 | 93.58921 |  | Abs | 3
2 | 3 | d | 82.12534 | 11.24597 | 2.958903 | 1.307382 | 2.297763 | 87.83811 | 6.747581 | 2.515068 | 1.111274 | 1.723322 | 0.89287 | 0.1636 | [5 empty] | 350.46392 | 158.99019 | 179.4677 |  | Abs | 3
2 | 3 | e | 82.12534 | 11.24597 | 2.958903 | 1.307382 | 2.297763 | 87.83811 | 6.747581 | 2.515068 | 1.111274 | 1.723322 | 0.85719 | 0.13978 | [5 empty] | 299.436716 | 254.80908 | 131.063 |  | Abs | 3
2 | 4 | a | 0.1439362 | 0.283313 | 21.65337 | 42.5056 | 35.43357 | 18.7395 | 0.1699878 | 18.40536 | 36.12976 | 26.57518 | 0.90573 | 0.1601 | [5 empty] | 342.96622 | 899.41685 | 32.41811 |  | Abs | 3
2 | 4 | b | 0.1439362 | 0.283313 | 21.65337 | 42.5056 | 35.43357 | 18.7395 | 0.1699878 | 18.40536 | 36.12976 | 26.57518 | 0.89154 | 0.24628 | [5 empty] | 527.581016 | 743.2088 | 25.50351 |  | Abs | 3
2 | 4 | c | 0.1439362 | 0.283313 | 21.65337 | 42.5056 | 35.43357 | 18.7395 | 0.1699878 | 18.40536 | 36.12976 | 26.57518 | 0.93284 | 0.35521 | 9367 | 9778 | 13600 | 936.7 | 24.92091 | 760.930862 | 596.72234 | 22.02331 | 17.89069 | Abs | 3
2 | 4 | d | 0.1439362 | 0.283313 | 21.65337 | 42.5056 | 35.43357 | 18.7395 | 0.1699878 | 18.40536 | 36.12976 | 26.57518 | 0.97173 | 0.25211 | [5 empty] | 540.070042 | 632.87228 | 29.25727 |  | Abs | 3
2 | 4 | e | 0.1439362 | 0.283313 | 21.65337 | 42.5056 | 35.43357 | 18.7395 | 0.1699878 | 18.40536 | 36.12976 | 26.57518 | 0.90114 | 0.23015 | [5 empty] | 493.02733 | 516.04715 | 39.30426 |  | Abs | 3
2 | 5 | a | 5.820456 | 0.302791 | 41.88636 | 46.35973 | 5.547084 | 20.56526 | 0.1816746 | 35.6034 | 39.40577 | 4.160313 | 0.90787 | 0.27519 | [5 empty] | 589.512018 | 1632.69427 | 10.38969 |  | Abs | 3
2 | 5 | b | 5.820456 | 0.302791 | 41.88636 | 46.35973 | 5.547084 | 20.56526 | 0.1816746 | 35.6034 | 39.40577 | 4.160313 | 0.90965 | 0.23815 | [5 empty] | 510.16493 | 1678.44518 | 11.67837 |  | Abs | 3
2 | 5 | c | 5.820456 | 0.302791 | 41.88636 | 46.35973 | 5.547084 | 20.56526 | 0.1816746 | 35.6034 | 39.40577 | 4.160313 | 0.91668 | 0.28161 | [5 empty] | 603.264942 | 588.2425 | 28.17964 |  | Abs | 3
2 | 5 | d | 5.820456 | 0.302791 | 41.88636 | 46.35973 | 5.547084 | 20.56526 | 0.1816746 | 35.6034 | 39.40577 | 4.160313 | 0.92911 | 0.29802 | [5 empty] | 638.418444 | 1398.94382 | 11.19681 |  | Abs | 3
2 | 5 | e | 5.820456 | 0.302791 | 41.88636 | 46.35973 | 5.547084 | 20.56526 | 0.1816746 | 35.6034 | 39.40577 | 4.160313 | 0.89024 | 0.09523 | 3262.5 | 3058 | 3160 | 326.25 | 3.134103 | 204.001706 | 1662.80596 | 29.47981 | 18.4335 | Cond | 3
2 | 6 | a | 6.643966 | 1.597114 | 53.94454 | 37.03871 | 0.8249692 | 21.13654 | 0.9582687 | 45.85286 | 31.48291 | 0.6187269 | 0.90871 | 0.28013 | [5 empty] | 600.094486 | 1838.81319 | 9.06239 |  | Cond | 3
2 | 6 | b | 6.643966 | 1.597114 | 53.94454 | 37.03871 | 0.8249692 | 21.13654 | 0.9582687 | 45.85286 | 31.48291 | 0.6187269 | 0.90837 | 0.30945 | [5 empty] | 662.90379 | 1133.85365 | 13.30431 |  | Cond | 3
2 | 6 | c | 6.643966 | 1.597114 | 53.94454 | 37.03871 | 0.8249692 | 21.13654 | 0.9582687 | 45.85286 | 31.48291 | 0.6187269 | 0.90791 | 0.24903 | [5 empty] | 533.472066 | 2460.36578 | 7.618836 |  | Cond | 3
2 | 6 | d | 6.643966 | 1.597114 | 53.94454 | 37.03871 | 0.8249692 | 21.13654 | 0.9582687 | 45.85286 | 31.48291 | 0.6187269 | 0.92265 | 0.12172 | [5 empty] | 260.748584 | 1676.6939 | 22.87306 |  | Cond | 3
2 | 6 | e | 6.643966 | 1.597114 | 53.94454 | 37.03871 | 0.8249692 | 21.13654 | 0.9582687 | 45.85286 | 31.48291 | 0.6187269 | 0.95459 | 0.33047 | [5 empty] | 707.932834 | 1056.70856 | 13.36758 |  | Cond | 3
3 | 1 | a | 2.556637 | 1.766814 | 33.76737 | 39.54966 | 22.32835 | 19.84301 | 1.060088 | 28.70227 | 33.61721 | 16.74627 | 0.96729 | 0.1774 | [5 empty] | 380.02628 | 944.29405 | 27.86629 |  | Cond | 3
3 | 1 | b | 2.556637 | 1.766814 | 33.76737 | 39.54966 | 22.32835 | 19.84301 | 1.060088 | 28.70227 | 33.61721 | 16.74627 | 0.97877 | 0.08745 | 1637 | 1663 | 1590 | 163.7 | 2.260232 | 187.33539 | 1778.14925 | 30.02009 | 34.35446 | Cond | 3
3 | 1 | c | 2.556637 | 1.766814 | 33.76737 | 39.54966 | 22.32835 | 19.84301 | 1.060088 | 28.70227 | 33.61721 | 16.74627 | 0.99599 | 0.11265 | [5 empty] | 241.31883 | 2019.92717 | 20.51507 |  | Cond | 3
3 | 1 | d | 2.556637 | 1.766814 | 33.76737 | 39.54966 | 22.32835 | 19.84301 | 1.060088 | 28.70227 | 33.61721 | 16.74627 | 0.9893 | 0.1511 | [5 empty] | 323.68642 | 1888.28607 | 16.36092 |  | Cond | 3
3 | 1 | e | 2.556637 | 1.766814 | 33.76737 | 39.54966 | 22.32835 | 19.84301 | 1.060088 | 28.70227 | 33.61721 | 16.74627 | 0.9874 | 0.09158 | [5 empty] | 196.182676 | 1209.72933 | 42.13579 |  | Cond | 3
3 | 2 | a | 3.213102 | 0.7559236 | 38.94745 | 27.32472 | 29.84815 | 20.91834 | 0.4535542 | 33.10534 | 23.22602 | 22.38611 | 0.97087 | 0.16247 | [5 empty] | 348.043234 | 1129.06646 | 25.44763 |  | Cond | 3
3 | 2 | b | 3.213102 | 0.7559236 | 38.94745 | 27.32472 | 29.84815 | 20.91834 | 0.4535542 | 33.10534 | 23.22602 | 22.38611 | 0.9746 | 0.14337 | [5 empty] | 307.127214 | 495.1281 | 65.76035 |  | Cond | 3
3 | 2 | c | 3.213102 | 0.7559236 | 38.94745 | 27.32472 | 29.84815 | 20.91834 | 0.4535542 | 33.10534 | 23.22602 | 22.38611 | 0.94991 | 0.13616 | [5 empty] | 291.681952 | 1650.9322 | 20.7664 |  | Cond | 3
3 | 2 | d | 3.213102 | 0.7559236 | 38.94745 | 27.32472 | 29.84815 | 20.91834 | 0.4535542 | 33.10534 | 23.22602 | 22.38611 | 0.96581 | 0.16832 | [5 empty] | 360.575104 | 1326.23328 | 20.91146 |  | Cond | 3
3 | 2 | e | 3.213102 | 0.7559236 | 38.94745 | 27.32472 | 29.84815 | 20.91834 | 0.4535542 | 33.10534 | 23.22602 | 22.38611 | 0.95992 | 0.11727 | [5 empty] | 251.215794 | 2356.24503 | 16.894 |  | Cond | 3
3 | 3 | a | 0.1074595 | 0.767047 | 29.85694 | 60.49598 | 8.736901 | 16.15144 | 0.4602282 | 25.3784 | 51.42158 | 6.552676 | 0.9552 | 0.18786 | 2038 | 2117 | 1921 | 203.8 | 4.838667 | 402.433692 | 2732.02649 | 9.095378 | 17.96019 | Cond | 3
3 | 3 | b | 0.1074595 | 0.767047 | 29.85694 | 60.49598 | 8.736901 | 16.15144 | 0.4602282 | 25.3784 | 51.42158 | 6.552676 | 0.94108 | 0.15075 | [5 empty] | 322.93665 | 2574.37979 | 12.02846 |  | Cond | 3
3 | 3 | c | 0.1074595 | 0.767047 | 29.85694 | 60.49598 | 8.736901 | 16.15144 | 0.4602282 | 25.3784 | 51.42158 | 6.552676 | 0.94052 | 0.13825 | [5 empty] | 296.15915 | 2925.24858 | 11.54282 |  | Cond | 3
3 | 3 | d | 0.1074595 | 0.767047 | 29.85694 | 60.49598 | 8.736901 | 16.15144 | 0.4602282 | 25.3784 | 51.42158 | 6.552676 | 0.93433 | 0.23015 | [5 empty] | 493.02733 | 2976.79565 | 6.813653 |  | Cond | 3
3 | 3 | e | 0.1074595 | 0.767047 | 29.85694 | 60.49598 | 8.736901 | 16.15144 | 0.4602282 | 25.3784 | 51.42158 | 6.552676 | 0.9356 | 0.12286 | 1574 | 1832 | 1563 | 157.4 | 9.671613 | 263.190692 | 4007.92839 | 9.480026 | 15.85168 | Cond | 3
3 | 4 | a | 4.855977 | 0.1617027 | 43.50444 | 15.88167 | 35.67113 | 22.74636 | 0.09702162 | 36.97877 | 13.49942 | 26.75334 | 0.95577 | 0.1408 | [5 empty] | 301.62176 | 1489.25593 | 22.2622 |  | Cond | 3
3 | 4 | b | 4.855977 | 0.1617027 | 43.50444 | 15.88167 | 35.67113 | 22.74636 | 0.09702162 | 36.97877 | 13.49942 | 26.75334 | 0.94359 | 0.12613 | [5 empty] | 270.195686 | 1299.2086 | 28.48674 |  | Cond | 3
3 | 4 | c | 4.855977 | 0.1617027 | 43.50444 | 15.88167 | 35.67113 | 22.74636 | 0.09702162 | 36.97877 | 13.49942 | 26.75334 | 0.93621 | 0.12039 | [5 empty] | 257.899458 | 1673.94538 | 23.16372 |  | Cond | 3
3 | 4 | d | 4.855977 | 0.1617027 | 43.50444 | 15.88167 | 35.67113 | 22.74636 | 0.09702162 | 36.97877 | 13.49942 | 26.75334 | 0.96747 | 0.18457 | [5 empty] | 395.385854 | 1529.26528 | 16.5385 |  | Cond | 3
3 | 4 | e | 4.855977 | 0.1617027 | 43.50444 | 15.88167 | 35.67113 | 22.74636 | 0.09702162 | 36.97877 | 13.49942 | 26.75334 | 0.95156 | 0.10023 | [5 empty] | 214.712706 | 1498.74248 | 31.07529 |  | Cond | 3
3 | 5 | a | 2.606046 | 0.4522461 | 55.40267 | 28.27507 | 13.32027 | 18.66867 | 0.2713477 | 47.09227 | 24.03381 | 9.990204 | 0.93914 | 0.15536 | [5 empty] | 332.812192 | 2936.77469 | 10.23128 |  | Cond | 3
3 | 5 | b | 2.606046 | 0.4522461 | 55.40267 | 28.27507 | 13.32027 | 18.66867 | 0.2713477 | 47.09227 | 24.03381 | 9.990204 | 0.94207 | 0.13776 | [5 empty] | 295.109472 | 2953.12832 | 11.47452 |  | Cond | 3
3 | 5 | c | 2.606046 | 0.4522461 | 55.40267 | 28.27507 | 13.32027 | 18.66867 | 0.2713477 | 47.09227 | 24.03381 | 9.990204 | 0.90899 | 0.12209 | [5 empty] | 261.541198 | 4244.4347 | 9.008242 |  | Cond | 3
3 | 5 | d | 2.606046 | 0.4522461 | 55.40267 | 28.27507 | 13.32027 | 18.66867 | 0.2713477 | 47.09227 | 24.03381 | 9.990204 | 0.93149 | 0.10374 | 1691 | 1794 | 1387 | 169.1 | 12.51393 | 222.231828 | 4200.38977 | 10.71283 | 14.07884 | Cond | 3
3 | 5 | e | 2.606046 | 0.4522461 | 55.40267 | 28.27507 | 13.32027 | 18.66867 | 0.2713477 | 47.09227 | 24.03381 | 9.990204 | 0.94101 | 0.12586 | [5 empty] | 269.617292 | 2609.93484 | 14.21093 |  | Cond | 3
3 | 6 | a | 2.691028 | 0.112767 | 29.73522 | 57.27641 | 10.20381 | 18.33883 | 0.0676602 | 25.27494 | 48.68495 | 7.65286 | 0.9363 | 0.19587 | [5 empty] | 419.592714 | 2599.68448 | 9.167511 |  | Cond | 3
3 | 6 | b | 2.691028 | 0.112767 | 29.73522 | 57.27641 | 10.20381 | 18.33883 | 0.0676602 | 25.27494 | 48.68495 | 7.65286 | 0.92701 | 0.13761 | [5 empty] | 294.788142 | 2427.4116 | 13.97483 |  | Cond | 3
3 | 6 | c | 2.691028 | 0.112767 | 29.73522 | 57.27641 | 10.20381 | 18.33883 | 0.0676602 | 25.27494 | 48.68495 | 7.65286 | 0.92823 | 0.18283 | [5 empty] | 391.658426 | 2013.5043 | 12.6806 |  | Cond | 3
3 | 6 | d | 2.691028 | 0.112767 | 29.73522 | 57.27641 | 10.20381 | 18.33883 | 0.0676602 | 25.27494 | 48.68495 | 7.65286 | 0.93172 | 0.21983 | [5 empty] | 470.919826 | 2384.46213 | 8.905588 |  | Cond | 3
3 | 6 | e | 2.691028 | 0.112767 | 29.73522 | 57.27641 | 10.20381 | 18.33883 | 0.0676602 | 25.27494 | 48.68495 | 7.65286 | 0.9298 | 0.11574 | [5 empty] | 247.938228 | 2135.65302 | 18.88538 |  | Cond | 3
4 | 1 | a | 87.99709 | 7.180304 | 2.211202 | 2.018902 | 0.5961181 | 91.65276 | 4.308182 | 1.879522 | 1.716067 | 0.4470886 | 0.6533043 | 0.05753145 | [5 empty] | 123.2439 | 4178.72455 | 19.41739 |  | Combined | 3
4 | 1 | b | 87.99709 | 7.180304 | 2.211202 | 2.018902 | 0.5961181 | 91.65276 | 4.308182 | 1.879522 | 1.716067 | 0.4470886 | 0.6370773 | 0.04552623 | [5 empty] | 97.52629 | 6750.17238 | 15.1902 |  | Combined | 3
4 | 1 | c | 87.99709 | 7.180304 | 2.211202 | 2.018902 | 0.5961181 | 91.65276 | 4.308182 | 1.879522 | 1.716067 | 0.4470886 | 0.6500448 | 0.05150431 | [5 empty] | 110.3325 | 3858.27438 | 23.4911 |  | Combined | 3
4 | 1 | d | 87.99709 | 7.180304 | 2.211202 | 2.018902 | 0.5961181 | 91.65276 | 4.308182 | 1.879522 | 1.716067 | 0.4470886 | 0.6496562 | 0.06722051 | [5 empty] | 143.9998 | 5224.77754 | 13.29139 |  | Combined | 3
4 | 1 | e | 87.99709 | 7.180304 | 2.211202 | 2.018902 | 0.5961181 | 91.65276 | 4.308182 | 1.879522 | 1.716067 | 0.4470886 | 0.6128494 | 0.02372084 | [5 empty] | 50.81478 | 6025.88937 | 32.65794 |  | Combined | 3
4 | 2 | a | 89.65379 | 3.644443 | 3.069634 | 1.95399 | 1.651075 | 92.27788 | 2.186666 | 2.609189 | 1.660892 | 1.238306 | 0.5938102 | 0.0406479 | [5 empty] | 87.07592 | 7553.53561 | 15.20378 |  | Combined | 3
4 | 2 | b | 89.65379 | 3.644443 | 3.069634 | 1.95399 | 1.651075 | 92.27788 | 2.186666 | 2.609189 | 1.660892 | 1.238306 | 0.6232435 | 0.04979162 | [5 empty] | 106.6636 | 6506.47615 | 14.40913 |  | Combined | 3
4 | 2 | c | 89.65379 | 3.644443 | 3.069634 | 1.95399 | 1.651075 | 92.27788 | 2.186666 | 2.609189 | 1.660892 | 1.238306 | 0.731501 | 0.0545861 | [5 empty] | 116.9344 | 4261.87757 | 20.06582 |  | Combined | 3
4 | 2 | d | 89.65379 | 3.644443 | 3.069634 | 1.95399 | 1.651075 | 92.27788 | 2.186666 | 2.609189 | 1.660892 | 1.238306 | 0.6468166 | 0.03677823 | [5 empty] | 78.78631 | 5688.51066 | 22.31262 |  | Combined | 3
4 | 2 | e | 89.65379 | 3.644443 | 3.069634 | 1.95399 | 1.651075 | 92.27788 | 2.186666 | 2.609189 | 1.660892 | 1.238306 | 0.6038576 | 0.04212849 | 1777 | 2163 | 1571 | 177.7 | 16.912 | 90.24764 | 5425.93471 | 20.42159 | 10.37141 | Combined | 3
4 | 3 | a | 86.33826 | 5.01635 | 1.866034 | 5.134377 | 1.636606 | 89.80402 | 3.00981 | 1.586129 | 4.36422 | 1.227455 | 0.6279616 | 0.04405355 | [5 empty] | 94.37151 | 6087.79282 | 17.40601 |  | Combined | 3
4 | 3 | b | 86.33826 | 5.01635 | 1.866034 | 5.134377 | 1.636606 | 89.80402 | 3.00981 | 1.586129 | 4.36422 | 1.227455 | 0.6472202 | 0.04636521 | [5 empty] | 99.32356 | 6152.32057 | 16.36473 |  | Combined | 3
4 | 3 | c | 86.33826 | 5.01635 | 1.866034 | 5.134377 | 1.636606 | 89.80402 | 3.00981 | 1.586129 | 4.36422 | 1.227455 | 0.5838361 | 0.04842205 | [5 empty] | 103.7297 | 5242.51625 | 18.38895 |  | Combined | 3
4 | 3 | d | 86.33826 | 5.01635 | 1.866034 | 5.134377 | 1.636606 | 89.80402 | 3.00981 | 1.586129 | 4.36422 | 1.227455 | 0.6281772 | 0.05544272 | [5 empty] | 118.7694 | 4702.18517 | 17.90588 |  | Combined | 3
4 | 3 | e | 86.33826 | 5.01635 | 1.866034 | 5.134377 | 1.636606 | 89.80402 | 3.00981 | 1.586129 | 4.36422 | 1.227455 | 0.5376789 | 0.03557565 | 2730 | 2533 | 2940 | 273 | 7.45548 | 76.21016 | 4672.25577 | 28.0841 | 7.839904 | Combined | 3
4 | 4 | a | 86.45601 | 8.028104 | 1.392162 | 1.966609 | 2.115522 | 90.69995 | 4.816863 | 1.183337 | 1.671618 | 1.586642 | 0.6899797 | 0.0903757 | [5 empty] | 193.6028 | 1435.39416 | 35.98464 |  | Combined | 3
4 | 4 | b | 86.45601 | 8.028104 | 1.392162 | 1.966609 | 2.115522 | 90.69995 | 4.816863 | 1.183337 | 1.671618 | 1.586642 | 0.690587 | 0.05682079 | [5 empty] | 121.7215 | 2776.8139 | 29.58598 |  | Combined | 3
4 | 4 | c | 86.45601 | 8.028104 | 1.392162 | 1.966609 | 2.115522 | 90.69995 | 4.816863 | 1.183337 | 1.671618 | 1.586642 | 0.6597073 | 0.06084206 | [5 empty] | 130.3359 | 2543.056 | 30.17034 |  | Combined | 3
4 | 4 | d | 86.45601 | 8.028104 | 1.392162 | 1.966609 | 2.115522 | 90.69995 | 4.816863 | 1.183337 | 1.671618 | 1.586642 | 0.6732801 | 0.06140677 | [5 empty] | 131.5456 | 2323.42405 | 32.71864 |  | Combined | 3
4 | 4 | e | 86.45601 | 8.028104 | 1.392162 | 1.966609 | 2.115522 | 90.69995 | 4.816863 | 1.183337 | 1.671618 | 1.586642 | 0.6242548 | 0.06835217 | [5 empty] | 146.424 | 2327.50404 | 29.34251 |  | Combined | 3
4 | 5 | a | 84.57949 | 9.52592 | 0.976949 | 2.123346 | 2.797958 | 89.55439 | 5.715552 | 0.8304067 | 1.804844 | 2.098469 | 0.7539556 | 0.08146842 | [5 empty] | 174.5216 | 1093.63694 | 52.39351 |  | Combined | 3
4 | 5 | b | 84.57949 | 9.52592 | 0.976949 | 2.123346 | 2.797958 | 89.55439 | 5.715552 | 0.8304067 | 1.804844 | 2.098469 | 0.7267605 | 0.08155256 | [5 empty] | 174.7019 | 1138.24906 | 50.28808 |  | Combined | 3
4 | 5 | c | 84.57949 | 9.52592 | 0.976949 | 2.123346 | 2.797958 | 89.55439 | 5.715552 | 0.8304067 | 1.804844 | 2.098469 | 0.7061046 | 0.06981297 | [5 empty] | 149.5533 | 1198.13881 | 55.80804 |  | Combined | 3
4 | 5 | d | 84.57949 | 9.52592 | 0.976949 | 2.123346 | 2.797958 | 89.55439 | 5.715552 | 0.8304067 | 1.804844 | 2.098469 | 0.7720028 | 0.09115968 | 6395 | 6607 | 6292 | 639.5 | 2.51153 | 195.2823 | 937.17708 | 54.64061 | 16.68544 | Combined | 3
4 | 5 | e | 84.57949 | 9.52592 | 0.976949 | 2.123346 | 2.797958 | 89.55439 | 5.715552 | 0.8304067 | 1.804844 | 2.098469 | 0.8359766 | 0.155378 | [5 empty] | 332.8507 | 331.36839 | 90.66495 |  | Combined | 3
4 | 6 | a | 86.18479 | 8.036467 | 3.070914 | 0.6492419 | 2.088429 | 90.47951 | 4.82188 | 2.610277 | 0.5518556 | 1.566322 | 0.6899797 | 0.04032407 | [5 empty] | 86.38222 | 4206.54916 | 27.52008 |  | Combined | 3
4 | 6 | b | 86.18479 | 8.036467 | 3.070914 | 0.6492419 | 2.088429 | 90.47951 | 4.82188 | 2.610277 | 0.5518556 | 1.566322 | 0.690587 | 0.03338132 | [5 empty] | 71.50946 |  |  |  | Combined | 3
4 | 6 | c | 86.18479 | 8.036467 | 3.070914 | 0.6492419 | 2.088429 | 90.47951 | 4.82188 | 2.610277 | 0.5518556 | 1.566322 | 0.6597073 | 0.04273056 | [5 empty] | 91.5374 | 1999.67671 | 54.63132 |  | Combined | 3
4 | 6 | d | 86.18479 | 8.036467 | 3.070914 | 0.6492419 | 2.088429 | 90.47951 | 4.82188 | 2.610277 | 0.5518556 | 1.566322 | 0.6732801 | 0.1546974 | 10870 | 11830 | 9910 | 1087 | 8.831647 | 331.3927 | 322.63201 | 93.5297 | 28.51432 | Combined | 3
4 | 6 | e | 86.18479 | 8.036467 | 3.070914 | 0.6492419 | 2.088429 | 90.47951 | 4.82188 | 2.610277 | 0.5518556 | 1.566322 | 0.6242548 | 0.1553127 | [5 empty] | 332.7109 | 261.76337 | 114.8217 |  | Combined | 3
5 | 1 | a | 88.16074 | 3.32119 | 2.299529 | 2.639116 | 3.589349 | 91.12735 | 1.992714 | 1.9546 | 2.243249 | 2.692011 | 0.602062 | 0.04608414 | [5 empty] | 98.72146 | 8604.76011 | 11.77198 |  | Combined | 3
5 | 1 | b | 88.16074 | 3.32119 | 2.299529 | 2.639116 | 3.589349 | 91.12735 | 1.992714 | 1.9546 | 2.243249 | 2.692011 | 0.6267073 | 0.03705989 | 1744 | 2220 | 1512 | 174.4 | 20.69607 | 79.3897 | 9180.15281 | 13.72101 | 6.246023 | Combined | 3
5 | 1 | c | 88.16074 | 3.32119 | 2.299529 | 2.639116 | 3.589349 | 91.12735 | 1.992714 | 1.9546 | 2.243249 | 2.692011 | 0.6117561 | 0.04905435 | [5 empty] | 105.0842 | 9409.85702 | 10.11299 |  | Combined | 3
5 | 1 | d | 88.16074 | 3.32119 | 2.299529 | 2.639116 | 3.589349 | 91.12735 | 1.992714 | 1.9546 | 2.243249 | 2.692011 | 0.6354229 | 0.04547443 | [5 empty] | 97.41532 | 7806.64701 | 13.14947 |  | Combined | 3
5 | 1 | e | 88.16074 | 3.32119 | 2.299529 | 2.639116 | 3.589349 | 91.12735 | 1.992714 | 1.9546 | 2.243249 | 2.692011 | 0.6752031 | 0.0549664 | [5 empty] | 117.749 | 2326.51061 | 36.50377 |  | Combined | 3
5 | 2 | a | 83.18245 | 8.227032 | 0.05 | 3.66369 | 4.855471 | 88.24418 | 4.936219 | 0.0425 | 3.114137 | 3.641603 | 0.7106027 | 0.09280365 | [5 empty] | 198.804 | 1395.69046 | 36.04009 |  | Combined | 3
5 | 2 | b | 83.18245 | 8.227032 | 0.05 | 3.66369 | 4.855471 | 88.24418 | 4.936219 | 0.0425 | 3.114137 | 3.641603 | 0.7074361 | 0.07882755 | [5 empty] | 168.8644 | 1001.43278 | 59.1344 |  | Combined | 3
5 | 2 | c | 83.18245 | 8.227032 | 0.05 | 3.66369 | 4.855471 | 88.24418 | 4.936219 | 0.0425 | 3.114137 | 3.641603 | 0.6058572 | 0.04618826 | [5 empty] | 98.94449 | 8817.48954 | 11.46208 |  | Combined | 3
5 | 2 | d | 83.18245 | 8.227032 | 0.05 | 3.66369 | 4.855471 | 88.24418 | 4.936219 | 0.0425 | 3.114137 | 3.641603 | 0.74802 | 0.08832535 | [5 empty] | 189.2106 | 889.49152 | 59.41729 |  | Combined | 3
5 | 2 | e | 83.18245 | 8.227032 | 0.05 | 3.66369 | 4.855471 | 88.24418 | 4.936219 | 0.0425 | 3.114137 | 3.641603 | 0.6547778 | 0.03344021 | [5 empty] | 71.63561 | 4691.81166 | 29.75298 |  | Combined | 3
5 | 3 | a | 84.03896 | 5.826146 | 2.218013 | 2.301025 | 5.612803 | 88.45047 | 3.495688 | 1.885311 | 1.955871 | 4.209603 | 0.7094999 | 0.08483479 | [5 empty] | 181.7331 | 1309.00933 | 42.03618 |  | Combined | 3
5 | 3 | b | 84.03896 | 5.826146 | 2.218013 | 2.301025 | 5.612803 | 88.45047 | 3.495688 | 1.885311 | 1.955871 | 4.209603 | 0.6732409 | 0.06395335 | [5 empty] | 137.0009 | 1182.11877 | 61.74696 |  | Combined | 3
5 | 3 | c | 84.03896 | 5.826146 | 2.218013 | 2.301025 | 5.612803 | 88.45047 | 3.495688 | 1.885311 | 1.955871 | 4.209603 | 0.6921243 | 0.06601216 | 3937 | 4106 | 3315 | 393.7 | 10.58061 | 141.4113 | 1524.19921 | 46.39533 | 16.66452 | Combined | 3
5 | 3 | d | 84.03896 | 5.826146 | 2.218013 | 2.301025 | 5.612803 | 88.45047 | 3.495688 | 1.885311 | 1.955871 | 4.209603 | 0.7512333 | 0.08628527 | [5 empty] | 184.8403 | 893.04576 | 60.58005 |  | Combined | 3
5 | 3 | e | 84.03896 | 5.826146 | 2.218013 | 2.301025 | 5.612803 | 88.45047 | 3.495688 | 1.885311 | 1.955871 | 4.209603 | 0.7000032 | 0.07553847 | [5 empty] | 161.8185 | 828.22047 | 74.61495 |  | Combined | 3

## Run 4
Wafer No. | Sample No. | Droplet No. | P3HT vol (µL) | D1 vol (µL) | D2 vol (µL) | D6 vol (µL) | D8 vol (µL) | P3HT content (%) | D1 content (%) | D2 content (%) | D6 content (%) | D8 content (%) | Absorption Ratio | Absorbance @525nm (doped) | Thickness (Å, measured) | Thickness L_Error (Å) | Thickness R_Error (Å) | Thickness (nm, measured) | Thickness St_Dev, (%) | Thickness inferred (legacy) | Sheet Resistance (ohm/sq) | Conductivity inferred (legacy) | Conductivity (measured) (S/cm) | BO_Target | Run
1 | 1 | a | 81.41942 | 3.749071 | 0.05 | 2.196367 | 12.59743 | 86.40536 | 2.249443 | 0.0425 | 1.866912 | 9.448074 | 0.7422583 | 0.064774 | [6 empty] | 3529.49605 |  |  | Abs | 4
1 | 1 | b | 81.41942 | 3.749071 | 0.05 | 2.196367 | 12.59743 | 86.40536 | 2.249443 | 0.0425 | 1.866912 | 9.448074 | 0.76205 | 0.04924442 | [5 empty] | 126.3907 | 1556.23891 | 50.84035 |  | Abs | 4
1 | 1 | c | 81.41942 | 3.749071 | 0.05 | 2.196367 | 12.59743 | 86.40536 | 2.249443 | 0.0425 | 1.866912 | 9.448074 | 0.746737 | 0.0549382 | [5 empty] | 141.0044 | 1579.76028 | 44.89274 |  | Abs | 4
1 | 1 | d | 81.41942 | 3.749071 | 0.05 | 2.196367 | 12.59743 | 86.40536 | 2.249443 | 0.0425 | 1.866912 | 9.448074 | 0.750429 | 0.0301085 | 2665 | 2595 | 2000 | 266.5 | 13.71147 | 77.27648 | 1413.32666 | 91.56091 | 26.54974 | Abs | 4
1 | 1 | e | 81.41942 | 3.749071 | 0.05 | 2.196367 | 12.59743 | 86.40536 | 2.249443 | 0.0425 | 1.866912 | 9.448074 | 0.7202729 | 0.02047215 | [5 empty] | 52.54382 | 1494.69495 | 127.3285 |  | Abs | 4
1 | 2 | a | 78.61336 | 3.085867 | 0.7648703 | 2.780194 | 14.85515 | 84.09325 | 1.85152 | 0.6501397 | 2.363165 | 11.14136 | 0.7659866 | 0.09279431 | [5 empty] | 238.1659 | 1098.2 | 38.23306 |  | Abs | 4
1 | 2 | b | 78.61336 | 3.085867 | 0.7648703 | 2.780194 | 14.85515 | 84.09325 | 1.85152 | 0.6501397 | 2.363165 | 11.14136 | 0.7680653 | 0.07325827 | [5 empty] | 188.0247 | 1335.85101 | 39.8132 |  | Abs | 4
1 | 2 | c | 78.61336 | 3.085867 | 0.7648703 | 2.780194 | 14.85515 | 84.09325 | 1.85152 | 0.6501397 | 2.363165 | 11.14136 | 0.7445827 | 0.05416887 | 2219 | 2850 | 2071 | 221.9 | 18.64371 | 139.0298 | 1152.38936 | 62.41555 | 39.10601 | Abs | 4
1 | 2 | d | 78.61336 | 3.085867 | 0.7648703 | 2.780194 | 14.85515 | 84.09325 | 1.85152 | 0.6501397 | 2.363165 | 11.14136 | 0.7626279 | 0.06889862 | [5 empty] | 176.8352 | 1458.39961 | 38.77526 |  | Abs | 4
1 | 2 | e | 78.61336 | 3.085867 | 0.7648703 | 2.780194 | 14.85515 | 84.09325 | 1.85152 | 0.6501397 | 2.363165 | 11.14136 | 0.7392335 | 0.01982056 | [5 empty] | 50.87144 | 1241.06423 | 158.3914 |  | Abs | 4
1 | 3 | a | 80.32814 | 2.761005 | 1.708162 | 1.290508 | 13.97181 | 85.3753 | 1.656603 | 1.451938 | 1.096931 | 10.47886 | 0.7770609 | 0.1022704 | [5 empty] | 262.4871 | 1005.50857 | 37.8884 |  | Abs | 4
1 | 3 | b | 80.32814 | 2.761005 | 1.708162 | 1.290508 | 13.97181 | 85.3753 | 1.656603 | 1.451938 | 1.096931 | 10.47886 | 0.7709965 | 0.1031376 | [5 empty] | 264.713 | 971.68376 | 38.87763 |  | Abs | 4
1 | 3 | c | 80.32814 | 2.761005 | 1.708162 | 1.290508 | 13.97181 | 85.3753 | 1.656603 | 1.451938 | 1.096931 | 10.47886 | 0.7522386 | 0.07854169 | [5 empty] | 201.5851 | 969.41377 | 51.172 |  | Abs | 4
1 | 3 | d | 80.32814 | 2.761005 | 1.708162 | 1.290508 | 13.97181 | 85.3753 | 1.656603 | 1.451938 | 1.096931 | 10.47886 | 0.7779925 | 0.09066388 | [5 empty] | 232.6979 | 1284.13435 | 33.46548 |  | Abs | 4
1 | 3 | e | 80.32814 | 2.761005 | 1.708162 | 1.290508 | 13.97181 | 85.3753 | 1.656603 | 1.451938 | 1.096931 | 10.47886 | 0.715649 | 0.07863345 | 3025 | 3174 | 2458 | 302.5 | 12.48888 | 201.8206 | 1164.42691 | 42.55222 | 28.3898 | Abs | 4
1 | 4 | a | 93.29928 | 1.016901 | 1.82405 | 0.2889841 | 3.637539 | 94.93238 | 0.6101406 | 1.550442 | 0.2456365 | 2.728154 | 0.6819968 | 0.04696257 | [5 empty] | 120.5341 | 2394.58161 | 34.64657 |  | Abs | 4
1 | 4 | b | 93.29928 | 1.016901 | 1.82405 | 0.2889841 | 3.637539 | 94.93238 | 0.6101406 | 1.550442 | 0.2456365 | 2.728154 | 0.678714 | 0.04763518 | [5 empty] | 122.2604 | 2460.13812 | 33.24716 |  | Abs | 4
1 | 4 | c | 93.29928 | 1.016901 | 1.82405 | 0.2889841 | 3.637539 | 94.93238 | 0.6101406 | 1.550442 | 0.2456365 | 2.728154 | 0.6730447 | 0.03427238 | [5 empty] | 87.9635 | 2089.32923 | 54.41149 |  | Abs | 4
1 | 4 | d | 93.29928 | 1.016901 | 1.82405 | 0.2889841 | 3.637539 | 94.93238 | 0.6101406 | 1.550442 | 0.2456365 | 2.728154 | 0.6748974 | 0.05057499 | [5 empty] | 129.8058 | 2065.6739 | 37.29445 |  | Abs | 4
1 | 4 | e | 93.29928 | 1.016901 | 1.82405 | 0.2889841 | 3.637539 | 94.93238 | 0.6101406 | 1.550442 | 0.2456365 | 2.728154 | 0.6807272 | 0.04549348 | [5 empty] | 116.7636 | 2222.33767 | 38.53742 |  | Abs | 4
1 | 5 | a | 82.20405 | 1.837254 | 0.3341238 | 2.845934 | 12.71636 | 86.59505 | 1.102353 | 0.2840052 | 2.419044 | 9.537268 | 0.7766511 | 0.1026719 | 2824 | 2400 | 2765 | 282.4 | 8.132689 | 263.5177 | 671.03729 | 56.55142 | 52.77019 | Abs | 4
1 | 5 | b | 82.20405 | 1.837254 | 0.3341238 | 2.845934 | 12.71636 | 86.59505 | 1.102353 | 0.2840052 | 2.419044 | 9.537268 | 0.7536517 | 0.09454604 | [5 empty] | 242.6619 | 743.04374 | 55.46054 |  | Abs | 4
1 | 5 | c | 82.20405 | 1.837254 | 0.3341238 | 2.845934 | 12.71636 | 86.59505 | 1.102353 | 0.2840052 | 2.419044 | 9.537268 | 0.8012389 | 0.08400674 | [5 empty] | 215.6117 | 966.74977 | 47.97485 |  | Abs | 4
1 | 5 | d | 82.20405 | 1.837254 | 0.3341238 | 2.845934 | 12.71636 | 86.59505 | 1.102353 | 0.2840052 | 2.419044 | 9.537268 | 0.7283851 | 0.08871923 | [5 empty] | 227.7068 | 1093.32661 | 40.16744 |  | Abs | 4
1 | 5 | e | 82.20405 | 1.837254 | 0.3341238 | 2.845934 | 12.71636 | 86.59505 | 1.102353 | 0.2840052 | 2.419044 | 9.537268 | 0.750791 | 0.1097497 | [5 empty] | 281.6836 | 799.77318 | 44.38862 |  | Abs | 4
1 | 6 | a | 81.06555 | 3.858156 | 0.05 | 2.524912 | 12.4161 | 86.09908 | 2.314894 | 0.0425 | 2.146176 | 9.312072 | 0.7849015 | 0.09221806 | [5 empty] | 236.6869 | 654.52936 | 64.55007 |  | Abs | 4
1 | 6 | b | 81.06555 | 3.858156 | 0.05 | 2.524912 | 12.4161 | 86.09908 | 2.314894 | 0.0425 | 2.146176 | 9.312072 | 0.7591685 | 0.1183106 | [5 empty] | 303.656 | 582.4476 | 56.54071 |  | Abs | 4
1 | 6 | c | 81.06555 | 3.858156 | 0.05 | 2.524912 | 12.4161 | 86.09908 | 2.314894 | 0.0425 | 2.146176 | 9.312072 | 0.7128722 | 0.086365 | [5 empty] | 221.6644 | 1249.85072 | 36.0949 |  | Abs | 4
1 | 6 | d | 81.06555 | 3.858156 | 0.05 | 2.524912 | 12.4161 | 86.09908 | 2.314894 | 0.0425 | 2.146176 | 9.312072 | 0.7702075 | 0.1078195 | [5 empty] | 276.7296 | 595.80244 | 60.65157 |  | Abs | 4
1 | 6 | e | 81.06555 | 3.858156 | 0.05 | 2.524912 | 12.4161 | 86.09908 | 2.314894 | 0.0425 | 2.146176 | 9.312072 | 0.7403847 | 0.1082347 | [5 empty] | 277.7951 | 637.89601 | 56.43201 |  | Abs | 4
2 | 1 | a | 81.71886 | 3.835085 | 1.267867 | 1.975854 | 11.18243 | 86.53507 | 2.301051 | 1.077687 | 1.679476 | 8.386825 | 0.7066441 | 0.05330576 | [5 empty] | 136.8146 | 3452.47441 | 21.1708 |  | Abs | 4
2 | 1 | b | 81.71886 | 3.835085 | 1.267867 | 1.975854 | 11.18243 | 86.53507 | 2.301051 | 1.077687 | 1.679476 | 8.386825 | 0.7265227 | 0.03697141 | [5 empty] | 94.89083 | 4354.19804 | 24.20291 |  | Abs | 4
2 | 1 | c | 81.71886 | 3.835085 | 1.267867 | 1.975854 | 11.18243 | 86.53507 | 2.301051 | 1.077687 | 1.679476 | 8.386825 | 0.7203001 | 0.03559557 | [5 empty] | 91.35959 | 844.83017 | 129.5616 |  | Abs | 4
2 | 1 | d | 81.71886 | 3.835085 | 1.267867 | 1.975854 | 11.18243 | 86.53507 | 2.301051 | 1.077687 | 1.679476 | 8.386825 | 0.7274699 | 0.06332637 | [5 empty] | 162.5335 | 3288.41725 | 18.70985 |  | Abs | 4
2 | 1 | e | 81.71886 | 3.835085 | 1.267867 | 1.975854 | 11.18243 | 86.53507 | 2.301051 | 1.077687 | 1.679476 | 8.386825 | 0.7889909 | 0.01668457 | [5 empty] | 42.82263 | 878.64329 | 265.775 |  | Abs | 4
2 | 2 | a | 86.28484 | 0.5045067 | 0.3963891 | 11.33915 | 1.474968 | 88.61571 | 0.302704 | 0.3369307 | 9.638278 | 1.106226 | 0.7187635 | 0.071786 | [5 empty] | 184.2459 | 3167.19443 | 17.13671 |  | Abs | 4
2 | 2 | b | 86.28484 | 0.5045067 | 0.3963891 | 11.33915 | 1.474968 | 88.61571 | 0.302704 | 0.3369307 | 9.638278 | 1.106226 | 0.7350541 | 0.08769276 | [5 empty] | 225.0722 | 3023.1832 | 14.69649 |  | Abs | 4
2 | 2 | c | 86.28484 | 0.5045067 | 0.3963891 | 11.33915 | 1.474968 | 88.61571 | 0.302704 | 0.3369307 | 9.638278 | 1.106226 | 0.7771069 | 0.08972255 | 2695 | 2615 | 2412 | 269.5 | 5.413245 | 230.2819 | 2111.77643 | 20.56328 | 17.57087 | Abs | 4
2 | 2 | d | 86.28484 | 0.5045067 | 0.3963891 | 11.33915 | 1.474968 | 88.61571 | 0.302704 | 0.3369307 | 9.638278 | 1.106226 | 0.7762325 | 0.1384387 | [5 empty] | 355.3167 | 1568.55804 | 17.94253 |  | Abs | 4
2 | 2 | e | 86.28484 | 0.5045067 | 0.3963891 | 11.33915 | 1.474968 | 88.61571 | 0.302704 | 0.3369307 | 9.638278 | 1.106226 | 0.7717083 | 0.1096861 | 5015 | 5481 | 3823 | 501.5 | 17.05047 | 281.5203 | 1751.81535 | 20.27692 | 11.38258 | Abs | 4
2 | 3 | a | 79.12069 | 2.987312 | 2.24184 | 2.126492 | 13.53703 | 84.35512 | 1.792387 | 1.905564 | 1.807519 | 10.15277 | 0.8091576 | 0.09396821 | [5 empty] | 241.1788 | 967.78457 | 42.84323 |  | Abs | 4
2 | 3 | b | 79.12069 | 2.987312 | 2.24184 | 2.126492 | 13.53703 | 84.35512 | 1.792387 | 1.905564 | 1.807519 | 10.15277 | 0.7663668 | 0.1070047 | [5 empty] | 274.6382 | 1324.46355 | 27.49154 |  | Abs | 4
2 | 3 | c | 79.12069 | 2.987312 | 2.24184 | 2.126492 | 13.53703 | 84.35512 | 1.792387 | 1.905564 | 1.807519 | 10.15277 | 0.728848 | 0.09163751 | [5 empty] | 235.1968 | 1665.06394 | 25.5351 |  | Abs | 4
2 | 3 | d | 79.12069 | 2.987312 | 2.24184 | 2.126492 | 13.53703 | 84.35512 | 1.792387 | 1.905564 | 1.807519 | 10.15277 | 0.7378069 | 0.1127678 | [5 empty] | 289.4297 | 1713.62459 | 20.16235 |  | Abs | 4
2 | 3 | e | 79.12069 | 2.987312 | 2.24184 | 2.126492 | 13.53703 | 84.35512 | 1.792387 | 1.905564 | 1.807519 | 10.15277 | 0.6522642 | 0.02346101 | [5 empty] | 60.21504 | 5310.03863 | 31.275 |  | Abs | 4
2 | 4 | a | 31.58596 | 1.849386 | 1.748379 | 63.57984 | 1.267856 | 42.44191 | 1.109632 | 1.486122 | 54.04286 | 0.9508919 | 0.8427785 | 0.134852 | [5 empty] | 346.1112 | 3680.54842 | 7.850038 |  | Cond | 4
2 | 4 | b | 31.58596 | 1.849386 | 1.748379 | 63.57984 | 1.267856 | 42.44191 | 1.109632 | 1.486122 | 54.04286 | 0.9508919 | 0.8805199 | 0.2107464 | [5 empty] | 540.9016 | 901.40041 | 20.50992 |  | Cond | 4
2 | 4 | c | 31.58596 | 1.849386 | 1.748379 | 63.57984 | 1.267856 | 42.44191 | 1.109632 | 1.486122 | 54.04286 | 0.9508919 | 0.9076675 | 0.2595504 | 5472 | 4610 | 5895 | 547.2 | 11.96782 | 666.1621 | 687.6752 | 21.82915 | 26.57483 | Cond | 4
2 | 4 | d | 31.58596 | 1.849386 | 1.748379 | 63.57984 | 1.267856 | 42.44191 | 1.109632 | 1.486122 | 54.04286 | 0.9508919 | 0.9071272 | 0.2357246 | [5 empty] | 605.0107 | 537.67515 | 30.74093 |  | Cond | 4
2 | 4 | e | 31.58596 | 1.849386 | 1.748379 | 63.57984 | 1.267856 | 42.44191 | 1.109632 | 1.486122 | 54.04286 | 0.9508919 | 0.8619337 | 0.1810145 | [5 empty] | 464.5917 | 1406.52262 | 15.30319 |  | Cond | 4
2 | 5 | a | 38.35887 | 2.326242 | 1.345105 | 1.172493 | 56.82035 | 53.87209 | 1.395745 | 1.143339 | 0.9966187 | 42.61526 | 0.9401273 | 0.2322172 | [5 empty] | 596.0087 | 232.47874 | 72.17123 |  | Cond | 4
2 | 5 | b | 38.35887 | 2.326242 | 1.345105 | 1.172493 | 56.82035 | 53.87209 | 1.395745 | 1.143339 | 0.9966187 | 42.61526 | 0.9424376 | 0.2580962 | [5 empty] | 662.4298 | 178.34541 | 84.64439 |  | Cond | 4
2 | 5 | c | 38.35887 | 2.326242 | 1.345105 | 1.172493 | 56.82035 | 53.87209 | 1.395745 | 1.143339 | 0.9966187 | 42.61526 | 0.9626564 | 0.2288663 | [5 empty] | 587.4082 | 194.02205 | 87.74228 |  | Cond | 4
2 | 5 | d | 38.35887 | 2.326242 | 1.345105 | 1.172493 | 56.82035 | 53.87209 | 1.395745 | 1.143339 | 0.9966187 | 42.61526 | 0.9326678 | 0.23939 | [5 empty] | 614.4183 | 194.68853 | 83.59792 |  | Cond | 4
2 | 5 | e | 38.35887 | 2.326242 | 1.345105 | 1.172493 | 56.82035 | 53.87209 | 1.395745 | 1.143339 | 0.9966187 | 42.61526 | 0.9553039 | 0.1786269 | [5 empty] | 458.4638 | 240.53334 | 90.68171 |  | Cond | 4
2 | 6 | a | 1.813594 | 1.628914 | 29.81636 | 59.17584 | 7.568617 | 17.70614 | 0.9773485 | 25.34391 | 50.29946 | 5.676463 | 0.9277159 | 0.1405156 | [5 empty] | 360.6472 | 1306.06727 | 21.23009 |  | Cond | 4
2 | 6 | b | 1.813594 | 1.628914 | 29.81636 | 59.17584 | 7.568617 | 17.70614 | 0.9773485 | 25.34391 | 50.29946 | 5.676463 | 0.9183729 | 0.1723672 | [5 empty] | 442.3976 | 1647.64906 | 13.719 |  | Cond | 4
2 | 6 | c | 1.813594 | 1.628914 | 29.81636 | 59.17584 | 7.568617 | 17.70614 | 0.9773485 | 25.34391 | 50.29946 | 5.676463 | 0.9143336 | 0.214901 | 6086 | 4500 | 6009 | 608.6 | 14.69403 | 551.5649 | 1111.81539 | 16.30687 | 14.77867 | Cond | 4
2 | 6 | d | 1.813594 | 1.628914 | 29.81636 | 59.17584 | 7.568617 | 17.70614 | 0.9773485 | 25.34391 | 50.29946 | 5.676463 | 0.9179351 | 0.249267 | [5 empty] | 639.7686 | 1452.25675 | 10.76301 |  | Cond | 4
2 | 6 | e | 1.813594 | 1.628914 | 29.81636 | 59.17584 | 7.568617 | 17.70614 | 0.9773485 | 25.34391 | 50.29946 | 5.676463 | 0.9162685 | 0.1622764 | [5 empty] | 416.4987 | 1870.82377 | 12.83375 |  | Cond | 4
3 | 1 | a | 32.44879 | 0.8894236 | 62.88428 | 0.5999003 | 3.148603 | 43.11434 | 0.5336542 | 53.45164 | 0.5099153 | 2.361452 | 0.952081 | 0.295036 | 4583 | 4447 | 4954 | 458.3 | 5.725947 | 757.2394 | 1456.08915 | 9.069406 | 14.98519 | Cond | 4
3 | 1 | b | 32.44879 | 0.8894236 | 62.88428 | 0.5999003 | 3.148603 | 43.11434 | 0.5336542 | 53.45164 | 0.5099153 | 2.361452 | 0.9399572 | 0.2791497 | [5 empty] | 716.4656 | 1770.20362 | 7.884632 |  | Cond | 4
3 | 1 | c | 32.44879 | 0.8894236 | 62.88428 | 0.5999003 | 3.148603 | 43.11434 | 0.5336542 | 53.45164 | 0.5099153 | 2.361452 | 0.9537756 | 0.3104362 | [5 empty] | 796.7656 | 1541.23969 | 8.143278 |  | Cond | 4
3 | 1 | d | 32.44879 | 0.8894236 | 62.88428 | 0.5999003 | 3.148603 | 43.11434 | 0.5336542 | 53.45164 | 0.5099153 | 2.361452 | 0.9471744 | 0.3412218 | [5 empty] | 875.7799 | 1479.96245 | 7.715327 |  | Cond | 4
3 | 1 | e | 32.44879 | 0.8894236 | 62.88428 | 0.5999003 | 3.148603 | 43.11434 | 0.5336542 | 53.45164 | 0.5099153 | 2.361452 | 0.9596184 | 0.2470818 | [5 empty] | 634.1601 | 2211.5438 | 7.130263 |  | Cond | 4
3 | 2 | a | 70.23868 | 0.1327629 | 2.379957 | 25.89787 | 1.379096 | 74.87823 | 0.07965772 | 2.022963 | 22.01319 | 1.034322 | 0.8230922 | 0.155715209 | [5 empty] | 399.6587 | 1735.12072 | 14.42053 |  | Cond | 4
3 | 2 | b | 70.23868 | 0.1327629 | 2.379957 | 25.89787 | 1.379096 | 74.87823 | 0.07965772 | 2.022963 | 22.01319 | 1.034322 | 0.8124277 | 0.132669125 | 7439 | 7208 | 8286 | 743.9 | 7.629733 | 340.5086 | 1853.15279 | 15.8475 | 7.253944 | Cond | 4
3 | 2 | c | 70.23868 | 0.1327629 | 2.379957 | 25.89787 | 1.379096 | 74.87823 | 0.07965772 | 2.022963 | 22.01319 | 1.034322 | 0.8311302 | 0.165213315 | [5 empty] | 424.0365 | 1616.89778 | 14.58526 |  | Cond | 4
3 | 2 | d | 70.23868 | 0.1327629 | 2.379957 | 25.89787 | 1.379096 | 74.87823 | 0.07965772 | 2.022963 | 22.01319 | 1.034322 | 0.8378448 | 0.194445619 | [5 empty] | 499.0641 | 1688.48757 | 11.86713 |  | Cond | 4
3 | 2 | e | 70.23868 | 0.1327629 | 2.379957 | 25.89787 | 1.379096 | 74.87823 | 0.07965772 | 2.022963 | 22.01319 | 1.034322 | 0.8066447 | 0.118079865 | [5 empty] | 303.0638 | 1474.02812 | 22.38516 |  | Cond | 4
3 | 3 | a | 15.9392 | 2.195019 | 1.556312 | 79.34228 | 1.050283 | 29.21457 | 1.317011 | 1.322865 | 67.44094 | 0.7877121 | 0.9562259 | 0.3317721 | [5 empty] | 851.5263 |  |  |  | Cond | 4
3 | 3 | b | 15.9392 | 2.195019 | 1.556312 | 79.34228 | 1.050283 | 29.21457 | 1.317011 | 1.322865 | 67.44094 | 0.7877121 | 0.9477185 | 0.3061947 | [5 empty] | 785.8794 | 1084.49612 | 11.73319 |  | Cond | 4
3 | 3 | c | 15.9392 | 2.195019 | 1.556312 | 79.34228 | 1.050283 | 29.21457 | 1.317011 | 1.322865 | 67.44094 | 0.7877121 | 0.9595188 | 0.2981179 | [5 empty] | 765.1493 | 1296.52708 | 10.08027 |  | Cond | 4
3 | 3 | d | 15.9392 | 2.195019 | 1.556312 | 79.34228 | 1.050283 | 29.21457 | 1.317011 | 1.322865 | 67.44094 | 0.7877121 | 0.9460915 | 0.3841546 | [5 empty] | 985.9712 | 982.75066 | 10.3203 |  | Cond | 4
3 | 3 | e | 15.9392 | 2.195019 | 1.556312 | 79.34228 | 1.050283 | 29.21457 | 1.317011 | 1.322865 | 67.44094 | 0.7877121 | 0.9400827 | 0.2647872 | [5 empty] | 679.6028 | 994.72247 | 14.79255 |  | Cond | 4
3 | 4 | a | 3.354311 | 0.6649481 | 55.13278 | 29.89746 | 11.00544 | 19.12619 | 0.3989689 | 46.86286 | 25.41285 | 8.254077 | 0.9370131 | 0.192886 | [5 empty] | 495.0611 | 3192.95134 | 6.326287 |  | Cond | 4
3 | 4 | b | 3.354311 | 0.6649481 | 55.13278 | 29.89746 | 11.00544 | 19.12619 | 0.3989689 | 46.86286 | 25.41285 | 8.254077 | 0.9421695 | 0.2243246 | 5011 | 4471 | 5176 | 501.1 | 7.358768 | 575.7515 | 2883.62064 | 6.023193 | 6.9205 | Cond | 4
3 | 4 | c | 3.354311 | 0.6649481 | 55.13278 | 29.89746 | 11.00544 | 19.12619 | 0.3989689 | 46.86286 | 25.41285 | 8.254077 | 0.9396156 | 0.2629266 | [5 empty] | 674.8273 | 2851.01588 | 5.197658 |  | Cond | 4
3 | 4 | d | 3.354311 | 0.6649481 | 55.13278 | 29.89746 | 11.00544 | 19.12619 | 0.3989689 | 46.86286 | 25.41285 | 8.254077 | 0.9235242 | 0.3268375 | [5 empty] | 838.861 | 5028.03918 | 2.37089 |  | Cond | 4
3 | 4 | e | 3.354311 | 0.6649481 | 55.13278 | 29.89746 | 11.00544 | 19.12619 | 0.3989689 | 46.86286 | 25.41285 | 8.254077 | 0.9188703 | 0.2173517 | 4045 | 3361 | 4919 | 404.5 | 19.30602 | 557.855 | 2346.86019 | 7.638208 | 10.53402 | Cond | 4
3 | 5 | a | 90.03392 | 0.7530831 | 2.167054 | 0.5962144 | 6.470256 | 92.36721 | 0.4518499 | 1.841996 | 0.5067822 | 4.852692 | 0.749175 | 0.09411688 | [5 empty] | 241.5604 | 2396.66981 | 17.27293 |  | Cond | 4
3 | 5 | b | 90.03392 | 0.7530831 | 2.167054 | 0.5962144 | 6.470256 | 92.36721 | 0.4518499 | 1.841996 | 0.5067822 | 4.852692 | 0.7642275 | 0.1159081 | [5 empty] | 297.4898 | 2158.51903 | 15.57299 |  | Cond | 4
3 | 5 | c | 90.03392 | 0.7530831 | 2.167054 | 0.5962144 | 6.470256 | 92.36721 | 0.4518499 | 1.841996 | 0.5067822 | 4.852692 | 0.7625893 | 0.09762273 | 3463 | 3226 | 3677 | 346.3 | 6.514517 | 250.5585 | 2064.12948 | 19.33543 | 13.98977 | Cond | 4
3 | 5 | d | 90.03392 | 0.7530831 | 2.167054 | 0.5962144 | 6.470256 | 92.36721 | 0.4518499 | 1.841996 | 0.5067822 | 4.852692 | 0.7875543 | 0.1584739 | [5 empty] | 406.739 | 1344.9894 | 18.27954 |  | Cond | 4
3 | 5 | e | 90.03392 | 0.7530831 | 2.167054 | 0.5962144 | 6.470256 | 92.36721 | 0.4518499 | 1.841996 | 0.5067822 | 4.852692 | 0.71968 | 0.07201125 | [5 empty] | 184.8241 | 1559.11599 | 34.70268 |  | Cond | 4
3 | 6 | a | 69.32035 | 2.368052 | 27.10546 | 1.13847 | 0.05 | 74.51666 | 1.420831 | 23.03964 | 0.9676994 | 0.0375 | 0.8578875 | 0.1379761 | [5 empty] | 354.1295 | 2125.27873 | 13.28685 |  | Cond | 4
3 | 6 | b | 69.32035 | 2.368052 | 27.10546 | 1.13847 | 0.05 | 74.51666 | 1.420831 | 23.03964 | 0.9676994 | 0.0375 | 0.8506197 | 0.1312661 | [5 empty] | 336.9075 | 1702.36592 | 17.43558 |  | Cond | 4
3 | 6 | c | 69.32035 | 2.368052 | 27.10546 | 1.13847 | 0.05 | 74.51666 | 1.420831 | 23.03964 | 0.9676994 | 0.0375 | 0.8720682 | 0.132718 | [5 empty] | 340.634 | 1553.22551 | 18.90069 |  | Cond | 4
3 | 6 | d | 69.32035 | 2.368052 | 27.10546 | 1.13847 | 0.05 | 74.51666 | 1.420831 | 23.03964 | 0.9676994 | 0.0375 | 0.8449724 | 0.1425799 | [5 empty] | 365.9455 | 1644.6998 | 16.61487 |  | Cond | 4
3 | 6 | e | 69.32035 | 2.368052 | 27.10546 | 1.13847 | 0.05 | 74.51666 | 1.420831 | 23.03964 | 0.9676994 | 0.0375 | 0.8393277 | 0.135319 | [5 empty] | 347.3098 | 1462.13388 | 19.69227 |  | Cond | 4
4 | 1 | a | 75.82608 | 0.6026704 | 4.056305 | 5.47799 | 13.9381 | 80.98182 | 0.3616022 | 3.44786 | 4.656291 | 10.45357 | 0.7111839 | 0.1034658 | [5 empty] | 265.5553 | 4264.25882 | 8.830829 |  | Combined | 4
4 | 1 | b | 75.82608 | 0.6026704 | 4.056305 | 5.47799 | 13.9381 | 80.98182 | 0.3616022 | 3.44786 | 4.656291 | 10.45357 | 0.7374335 | 0.1044255 | [5 empty] | 268.0186 | 3436.43377 | 10.85743 |  | Combined | 4
4 | 1 | c | 75.82608 | 0.6026704 | 4.056305 | 5.47799 | 13.9381 | 80.98182 | 0.3616022 | 3.44786 | 4.656291 | 10.45357 | 0.7234655 | 0.09728457 | [5 empty] | 249.6906 | 2134.16333 | 18.76594 |  | Combined | 4
4 | 1 | d | 75.82608 | 0.6026704 | 4.056305 | 5.47799 | 13.9381 | 80.98182 | 0.3616022 | 3.44786 | 4.656291 | 10.45357 | 0.7275053 | 0.09572207 | [5 empty] | 245.6803 | 3923.06197 | 10.37539 |  | Combined | 4
4 | 1 | e | 75.82608 | 0.6026704 | 4.056305 | 5.47799 | 13.9381 | 80.98182 | 0.3616022 | 3.44786 | 4.656291 | 10.45357 | 0.7281563 | 0.06187198 | [5 empty] | 158.8006 | 2899.2433 | 21.72016 |  | Combined | 4
4 | 2 | a | 77.9398 | 2.873495 | 4.165489 | 2.855897 | 12.09366 | 83.16582 | 1.724097 | 3.540665 | 2.427513 | 9.070244 | 0.7404859 | 0.1053817 | [5 empty] | 270.4726 | 2196.81951 | 16.82993 |  | Combined | 4
4 | 2 | b | 77.9398 | 2.873495 | 4.165489 | 2.855897 | 12.09366 | 83.16582 | 1.724097 | 3.540665 | 2.427513 | 9.070244 | 0.746822 | 0.08602834 | 3593 | 3056 | 3342 | 359.3 | 7.478153 | 220.8003 | 2422.60582 | 18.69466 | 11.48841 | Combined | 4
4 | 2 | c | 77.9398 | 2.873495 | 4.165489 | 2.855897 | 12.09366 | 83.16582 | 1.724097 | 3.540665 | 2.427513 | 9.070244 | 0.7485574 | 0.08536989 | [5 empty] | 219.1104 | 2855.71549 | 15.98167 |  | Combined | 4
4 | 2 | d | 77.9398 | 2.873495 | 4.165489 | 2.855897 | 12.09366 | 83.16582 | 1.724097 | 3.540665 | 2.427513 | 9.070244 | 0.7554591 | 0.1028197 | [5 empty] | 263.897 | 3353.05733 | 11.3012 |  | Combined | 4
4 | 2 | e | 77.9398 | 2.873495 | 4.165489 | 2.855897 | 12.09366 | 83.16582 | 1.724097 | 3.540665 | 2.427513 | 9.070244 | 0.7491344 | 0.06867576 | 2757 | 2542 | 3347 | 275.7 | 15.118 | 176.2632 | 2935.14724 | 19.32896 | 12.35758 | Combined | 4
4 | 3 | a | 82.92769 | 2.011959 | 1.328005 | 8.561428 | 5.145716 | 86.50232 | 1.207176 | 1.128805 | 7.277213 | 3.859287 | 0.7291683 | 0.1159927 | [5 empty] | 297.7068 | 2548.95967 | 13.17796 |  | Combined | 4
4 | 3 | b | 82.92769 | 2.011959 | 1.328005 | 8.561428 | 5.145716 | 86.50232 | 1.207176 | 1.128805 | 7.277213 | 3.859287 | 0.7256596 | 0.09842546 | [5 empty] | 252.6188 | 2357.43655 | 16.79169 |  | Combined | 4
4 | 3 | c | 82.92769 | 2.011959 | 1.328005 | 8.561428 | 5.145716 | 86.50232 | 1.207176 | 1.128805 | 7.277213 | 3.859287 | 0.7080894 | 0.09510786 | [5 empty] | 244.1038 | 2798.9559 | 14.63623 |  | Combined | 4
4 | 3 | d | 82.92769 | 2.011959 | 1.328005 | 8.561428 | 5.145716 | 86.50232 | 1.207176 | 1.128805 | 7.277213 | 3.859287 | 0.7166341 | 0.1027999 | [5 empty] | 263.8463 | 2962.94609 | 12.79161 |  | Combined | 4
4 | 3 | e | 82.92769 | 2.011959 | 1.328005 | 8.561428 | 5.145716 | 86.50232 | 1.207176 | 1.128805 | 7.277213 | 3.859287 | 0.7061466 | 0.0662562 | [5 empty] | 170.0532 | 2799.49933 | 21.00559 |  | Combined | 4
4 | 4 | a | 82.53118 | 0.05 | 0.6762242 | 6.936175 | 9.773053 | 86.1363 | 0.03 | 0.5747906 | 5.895748 | 7.32979 | 0.7240276 | 0.1086159 | [5 empty] | 278.7735 | 3191.55943 | 11.23946 |  | Combined | 4
4 | 4 | b | 82.53118 | 0.05 | 0.6762242 | 6.936175 | 9.773053 | 86.1363 | 0.03 | 0.5747906 | 5.895748 | 7.32979 | 0.7235941 | 0.09178347 | [5 empty] | 235.5714 | 1698.91992 | 24.98644 |  | Combined | 4
4 | 4 | c | 82.53118 | 0.05 | 0.6762242 | 6.936175 | 9.773053 | 86.1363 | 0.03 | 0.5747906 | 5.895748 | 7.32979 | 0.7153678 | 0.101472 | [5 empty] | 260.438 | 1558.00174 | 24.64494 |  | Combined | 4
4 | 4 | d | 82.53118 | 0.05 | 0.6762242 | 6.936175 | 9.773053 | 86.1363 | 0.03 | 0.5747906 | 5.895748 | 7.32979 | 0.6920685 | 0.124253 | [5 empty] | 318.9078 | 2323.1771 | 13.49747 |  | Combined | 4
4 | 4 | e | 82.53118 | 0.05 | 0.6762242 | 6.936175 | 9.773053 | 86.1363 | 0.03 | 0.5747906 | 5.895748 | 7.32979 | 0.7745607 | 0.1059383 | [5 empty] | 271.9013 | 1298.97881 | 28.31305 |  | Combined | 4
4 | 5 | a | 79.46305 | 0.9705467 | 3.639488 | 8.24579 | 7.650248 | 83.54663 | 0.582328 | 3.093565 | 7.008922 | 5.737686 | 0.7099814 | 0.1012753 | 5033 | 4481 | 5124 | 503.3 | 6.913461 | 259.9332 | 1475.71323 | 26.06971 | 13.46391 | Combined | 4
4 | 5 | b | 79.46305 | 0.9705467 | 3.639488 | 8.24579 | 7.650248 | 83.54663 | 0.582328 | 3.093565 | 7.008922 | 5.737686 | 0.7210561 | 0.09960854 | [5 empty] | 255.6553 | 1008.88963 | 38.77051 |  | Combined | 4
4 | 5 | c | 79.46305 | 0.9705467 | 3.639488 | 8.24579 | 7.650248 | 83.54663 | 0.582328 | 3.093565 | 7.008922 | 5.737686 | 0.7054371 | 0.1023802 | [5 empty] | 262.769 | 1945.17405 | 19.56444 |  | Combined | 4
4 | 5 | d | 79.46305 | 0.9705467 | 3.639488 | 8.24579 | 7.650248 | 83.54663 | 0.582328 | 3.093565 | 7.008922 | 5.737686 | 0.7315299 | 0.1328756 | [5 empty] | 341.0385 | 1444.22233 | 20.30311 |  | Combined | 4
4 | 5 | e | 79.46305 | 0.9705467 | 3.639488 | 8.24579 | 7.650248 | 83.54663 | 0.582328 | 3.093565 | 7.008922 | 5.737686 | 0.7585204 | 0.09226064 | [5 empty] | 236.7962 | 1437.17213 | 29.38438 |  | Combined | 4
4 | 6 | a | 78.69786 | 4.155153 | 0.7881664 | 5.5429 | 10.812 | 84.01258 | 2.493092 | 0.6699414 | 4.711465 | 8.109003 | 0.7187689 | 0.1085965 | [5 empty] | 278.7237 | 1050.977 | 34.13759 |  | Combined | 4
4 | 6 | b | 78.69786 | 4.155153 | 0.7881664 | 5.5429 | 10.812 | 84.01258 | 2.493092 | 0.6699414 | 4.711465 | 8.109003 | 0.7511136 | 0.0897267 | [5 empty] | 230.2925 | 569.23789 | 76.28274 |  | Combined | 4
4 | 6 | c | 78.69786 | 4.155153 | 0.7881664 | 5.5429 | 10.812 | 84.01258 | 2.493092 | 0.6699414 | 4.711465 | 8.109003 | 0.726454 | 0.09044045 | [5 empty] | 232.1245 | 973.55365 | 44.25061 |  | Combined | 4
4 | 6 | d | 78.69786 | 4.155153 | 0.7881664 | 5.5429 | 10.812 | 84.01258 | 2.493092 | 0.6699414 | 4.711465 | 8.109003 | 0.7600187 | 0.1093175 | 5398 | 5125 | 5302 | 539.8 | 2.565548 | 280.5743 | 578.10582 | 61.65165 | 32.04496 | Combined | 4
4 | 6 | e | 78.69786 | 4.155153 | 0.7881664 | 5.5429 | 10.812 | 84.01258 | 2.493092 | 0.6699414 | 4.711465 | 8.109003 | 0.7552562 | 0.08850778 | [5 empty] | 227.1641 | 991.09383 | 44.41663 |  | Combined | 4
5 | 1 | a | 76.59711 | 4.050442 | 3.490732 | 4.192911 | 11.62768 | 82.27675 | 2.430265 | 2.967122 | 3.563975 | 8.720759 | 0.7518391 | 0.05632377 | [5 empty] | 144.5606 | 3895.66201 | 17.75697 |  | Combined | 4
5 | 1 | b | 76.59711 | 4.050442 | 3.490732 | 4.192911 | 11.62768 | 82.27675 | 2.430265 | 2.967122 | 3.563975 | 8.720759 | 0.7659158 | 0.04797323 | [5 empty] | 123.1281 | 3384.76244 | 23.99466 |  | Combined | 4
5 | 1 | c | 76.59711 | 4.050442 | 3.490732 | 4.192911 | 11.62768 | 82.27675 | 2.430265 | 2.967122 | 3.563975 | 8.720759 | 0.6994683 | 0.03965109 | 1389 | 1426 | 1153 | 138.9 | 10.66204 | 101.7685 | 4361.11237 | 22.53146 | 16.50823 | Combined | 4
5 | 1 | d | 76.59711 | 4.050442 | 3.490732 | 4.192911 | 11.62768 | 82.27675 | 2.430265 | 2.967122 | 3.563975 | 8.720759 | 0.6690141 | 0.05038031 | [5 empty] | 129.3061 | 3576.8443 | 21.62126 |  | Combined | 4
5 | 1 | e | 76.59711 | 4.050442 | 3.490732 | 4.192911 | 11.62768 | 82.27675 | 2.430265 | 2.967122 | 3.563975 | 8.720759 | 0.7394724 | 0.08511938 | [5 empty] | 218.4674 | 1428.27269 | 32.04809 |  | Combined | 4
5 | 2 | a | 80.16106 | 1.493766 | 0.8136002 | 6.873097 | 10.63571 | 84.5705 | 0.8962594 | 0.6915602 | 5.842132 | 7.976784 | 0.7114147 | 0.06918256 | [5 empty] | 177.564 | 3226.40812 | 17.45524 |  | Combined | 4
5 | 2 | b | 80.16106 | 1.493766 | 0.8136002 | 6.873097 | 10.63571 | 84.5705 | 0.8962594 | 0.6915602 | 5.842132 | 7.976784 | 0.7112835 | 0.07343725 | [5 empty] | 188.484 | 3187.31339 | 16.64565 |  | Combined | 4
5 | 2 | c | 80.16106 | 1.493766 | 0.8136002 | 6.873097 | 10.63571 | 84.5705 | 0.8962594 | 0.6915602 | 5.842132 | 7.976784 | 0.689493 | 0.08484249 | [5 empty] | 217.7567 | 3135.50962 | 14.64604 |  | Combined | 4
5 | 2 | d | 80.16106 | 1.493766 | 0.8136002 | 6.873097 | 10.63571 | 84.5705 | 0.8962594 | 0.6915602 | 5.842132 | 7.976784 | 0.6895752 | 0.08684474 | 2194 | 2170 | 2613 | 219.4 | 11.35493 | 222.8957 | 2826.21028 | 15.87427 | 16.1272 | Combined | 4
5 | 2 | e | 80.16106 | 1.493766 | 0.8136002 | 6.873097 | 10.63571 | 84.5705 | 0.8962594 | 0.6915602 | 5.842132 | 7.976784 | 0.655569 | 0.06904524 | [5 empty] | 177.2115 | 2670.36947 | 21.13181 |  | Combined | 4
5 | 3 | a | 83.78088 | 2.042006 | 1.84472 | 9.396749 | 2.912417 | 87.01201 | 1.225203 | 1.568012 | 7.987237 | 2.184313 | 0.6896425 | 0.09367095 | [5 empty] | 240.4159 | 2517.824 | 16.52006 |  | Combined | 4
5 | 3 | b | 83.78088 | 2.042006 | 1.84472 | 9.396749 | 2.912417 | 87.01201 | 1.225203 | 1.568012 | 7.987237 | 2.184313 | 0.6922636 | 0.1005556 | [5 empty] | 258.0859 | 2451.7548 | 15.8037 |  | Combined | 4
5 | 3 | c | 83.78088 | 2.042006 | 1.84472 | 9.396749 | 2.912417 | 87.01201 | 1.225203 | 1.568012 | 7.987237 | 2.184313 | 0.7149065 | 0.09634401 | [5 empty] | 247.2765 | 2271.12196 | 17.80642 |  | Combined | 4
5 | 3 | d | 83.78088 | 2.042006 | 1.84472 | 9.396749 | 2.912417 | 87.01201 | 1.225203 | 1.568012 | 7.987237 | 2.184313 | 0.7121126 | 0.1002371 | [5 empty] | 257.2685 | 2328.40687 | 16.69377 |  | Combined | 4
5 | 3 | e | 83.78088 | 2.042006 | 1.84472 | 9.396749 | 2.912417 | 87.01201 | 1.225203 | 1.568012 | 7.987237 | 2.184313 | 0.7209288 | 0.07698841 | [5 empty] | 197.5985 | 2342.6488 | 21.60276 |  | Combined | 4

## Run 5
Wafer No. | Sample No. | Droplet No. | P3HT vol (µL) | D1 vol (µL) | D2 vol (µL) | D6 vol (µL) | D8 vol (µL) | P3HT content (%) | D1 content (%) | D2 content (%) | D6 content (%) | D8 content (%) | Absorption Ratio | Absorbance @525nm (doped) | Thickness (Å, measured) | Thickness L_Error (Å) | Thickness R_Error (Å) | Thickness (nm, measured) | Thickness St_Dev, (%) | Thickness inferred (legacy) | Sheet Resistance (ohm/sq) | Conductivity inferred (legacy) | Conductivity (measured) (S/cm) | BO_Target | Run
1 | 1 | a | 91.47365 | 0.05 | 0.7404368 | 4.449241 | 3.336223 | 93.10616 | 0.03 | 0.6293712 | 3.781854 | 2.502167 | 0.6843 | 0.04533 | [5 empty] | 130.8754 | 4515.13988 | 16.92274 |  | Abs | 5
1 | 1 | b | 91.47365 | 0.05 | 0.7404368 | 4.449241 | 3.336223 | 93.10616 | 0.03 | 0.6293712 | 3.781854 | 2.502167 | 0.69848 | 0.04666 | [5 empty] | 134.7153 | 4596.56764 | 16.14914 |  | Abs | 5
1 | 1 | c | 91.47365 | 0.05 | 0.7404368 | 4.449241 | 3.336223 | 93.10616 | 0.03 | 0.6293712 | 3.781854 | 2.502167 | 0.70034 | 0.05766 | [5 empty] | 166.4742 | 5030.04256 | 11.94212 |  | Abs | 5
1 | 1 | d | 91.47365 | 0.05 | 0.7404368 | 4.449241 | 3.336223 | 93.10616 | 0.03 | 0.6293712 | 3.781854 | 2.502167 | 0.68808 | 0.0516 | 1865 | 1986 | 1927 | 186.5 | 3.2443 | 148.9779 | 7576.02659 | 8.860057 | 7.077497 | Abs | 5
1 | 1 | e | 91.47365 | 0.05 | 0.7404368 | 4.449241 | 3.336223 | 93.10616 | 0.03 | 0.6293712 | 3.781854 | 2.502167 | 0.70633 | 0.03401 | [5 empty] | 98.19263 | 7092.28546 | 14.35935 |  | Abs | 5
1 | 2 | a | 79.50493 | 1.76441 | 1.328093 | 5.108462 | 12.20477 | 84.22737 | 1.058646 | 1.128879 | 4.342193 | 9.153574 | 0.73306 | 0.08409 | [5 empty] | 242.7821 | 2062.0181 | 19.97519 |  | Abs | 5
1 | 2 | b | 79.50493 | 1.76441 | 1.328093 | 5.108462 | 12.20477 | 84.22737 | 1.058646 | 1.128879 | 4.342193 | 9.153574 | 0.74353 | 0.08283 | 3197 | 3240 | 3999 | 319.7 | 14.11118 | 239.1442 | 2748.7692 | 15.21254 | 11.37939 | Abs | 5
1 | 2 | c | 79.50493 | 1.76441 | 1.328093 | 5.108462 | 12.20477 | 84.22737 | 1.058646 | 1.128879 | 4.342193 | 9.153574 | 0.69629 | 0.06705 | [5 empty] | 193.5847 | 2968.29356 | 17.40292 |  | Abs | 5
1 | 2 | d | 79.50493 | 1.76441 | 1.328093 | 5.108462 | 12.20477 | 84.22737 | 1.058646 | 1.128879 | 4.342193 | 9.153574 | 0.69902 | 0.07397 | [5 empty] | 213.5639 | 3951.87166 | 11.84866 |  | Abs | 5
1 | 2 | e | 79.50493 | 1.76441 | 1.328093 | 5.108462 | 12.20477 | 84.22737 | 1.058646 | 1.128879 | 4.342193 | 9.153574 | 0.69968 | 0.06067 | 3023 | 3170 | 2950 | 302.3 | 3.70675 | 175.1646 | 3440.26809 | 16.5944 | 9.615449 | Abs | 5
1 | 3 | a | 82.45523 | 3.887467 | 11.63729 | 1.463411 | 0.6238758 | 86.13129 | 2.33248 | 9.891698 | 1.243899 | 0.4679069 | 0.71443 | 0.07804 | [5 empty] | 225.3147 | 3302.83269 | 13.43767 |  | Abs | 5
1 | 3 | b | 82.45523 | 3.887467 | 11.63729 | 1.463411 | 0.6238758 | 86.13129 | 2.33248 | 9.891698 | 1.243899 | 0.4679069 | 0.71199 | 0.07046 | [5 empty] | 203.43 | 3584.47705 | 13.71385 |  | Abs | 5
1 | 3 | c | 82.45523 | 3.887467 | 11.63729 | 1.463411 | 0.6238758 | 86.13129 | 2.33248 | 9.891698 | 1.243899 | 0.4679069 | 0.71221 | 0.06928 | [5 empty] | 200.0231 | 4081.90383 | 12.24777 |  | Abs | 5
1 | 3 | d | 82.45523 | 3.887467 | 11.63729 | 1.463411 | 0.6238758 | 86.13129 | 2.33248 | 9.891698 | 1.243899 | 0.4679069 | 0.68332 | 0.0876 | [5 empty] | 252.916 | 3672.7435 | 10.76547 |  | Abs | 5
1 | 3 | e | 82.45523 | 3.887467 | 11.63729 | 1.463411 | 0.6238758 | 86.13129 | 2.33248 | 9.891698 | 1.243899 | 0.4679069 | 0.73643 | 0.07241 | [5 empty] | 209.0599 | 3616.31217 | 13.22706 |  | Abs | 5
1 | 4 | a | 92.2741 | 1.315363 | 0.09043046 | 1.609154 | 4.765948 | 94.24667 | 0.7892179 | 0.0768659 | 1.367781 | 3.574461 | 0.64891 | 0.05683 | [5 empty] | 164.0778 | 3674.87941 | 16.58468 |  | Abs | 5
1 | 4 | b | 92.2741 | 1.315363 | 0.09043046 | 1.609154 | 4.765948 | 94.24667 | 0.7892179 | 0.0768659 | 1.367781 | 3.574461 | 0.67879 | 0.04454 | [5 empty] | 128.5945 | 4997.76124 | 15.55973 |  | Abs | 5
1 | 4 | c | 92.2741 | 1.315363 | 0.09043046 | 1.609154 | 4.765948 | 94.24667 | 0.7892179 | 0.0768659 | 1.367781 | 3.574461 | 0.66221 | 0.04988 | [5 empty] | 144.012 | 5254.3787 | 13.21539 |  | Abs | 5
1 | 4 | d | 92.2741 | 1.315363 | 0.09043046 | 1.609154 | 4.765948 | 94.24667 | 0.7892179 | 0.0768659 | 1.367781 | 3.574461 | 0.65777 | 0.05464 | [5 empty] | 157.7549 | 4510.19063 | 14.05472 |  | Abs | 5
1 | 4 | e | 92.2741 | 1.315363 | 0.09043046 | 1.609154 | 4.765948 | 94.24667 | 0.7892179 | 0.0768659 | 1.367781 | 3.574461 | 0.68054 | 0.05583 | [5 empty] | 161.1907 | 3973.7862 | 15.61189 |  | Abs | 5
1 | 5 | a | 79.6751 | 3.041601 | 9.225187 | 4.610915 | 3.528175 | 83.8492 | 1.824961 | 7.841409 | 3.919278 | 2.646131 | 0.76062 | 0.09699 | [5 empty] | 280.0266 | 1583.86109 | 22.54674 |  | Abs | 5
1 | 5 | b | 79.6751 | 3.041601 | 9.225187 | 4.610915 | 3.528175 | 83.8492 | 1.824961 | 7.841409 | 3.919278 | 2.646131 | 0.73422 | 0.09859 | [5 empty] | 284.646 | 1939.25352 | 18.11592 |  | Abs | 5
1 | 5 | c | 79.6751 | 3.041601 | 9.225187 | 4.610915 | 3.528175 | 83.8492 | 1.824961 | 7.841409 | 3.919278 | 2.646131 | 0.74148 | 0.09958 | [5 empty] | 287.5043 | 2171.80644 | 16.01528 |  | Abs | 5
1 | 5 | d | 79.6751 | 3.041601 | 9.225187 | 4.610915 | 3.528175 | 83.8492 | 1.824961 | 7.841409 | 3.919278 | 2.646131 | 0.77502 | 0.12847 | [5 empty] | 370.9147 | 1333.82114 | 20.21289 |  | Abs | 5
1 | 5 | e | 79.6751 | 3.041601 | 9.225187 | 4.610915 | 3.528175 | 83.8492 | 1.824961 | 7.841409 | 3.919278 | 2.646131 | 0.73946 | 0.08328 | [5 empty] | 240.4435 | 3006.65588 | 13.83258 |  | Abs | 5
1 | 6 | a | 89.20446 | 0.7623535 | 2.266643 | 7.757807 | 0.05 | 91.02557 | 0.4574121 | 1.926647 | 6.594136 | 0.0375 | 0.6368 | 0.06374 | [5 empty] | 184.0282 | 3741.80737 | 14.52226 |  | Abs | 5
1 | 6 | b | 89.20446 | 0.7623535 | 2.266643 | 7.757807 | 0.05 | 91.02557 | 0.4574121 | 1.926647 | 6.594136 | 0.0375 | 0.66909 | 0.05884 | [5 empty] | 169.881 | 3126.2687 | 18.82907 |  | Abs | 5
1 | 6 | c | 89.20446 | 0.7623535 | 2.266643 | 7.757807 | 0.05 | 91.02557 | 0.4574121 | 1.926647 | 6.594136 | 0.0375 | 0.6547 | 0.07039 | [5 empty] | 203.2279 | 3836.78807 | 12.82475 |  | Abs | 5
1 | 6 | d | 89.20446 | 0.7623535 | 2.266643 | 7.757807 | 0.05 | 91.02557 | 0.4574121 | 1.926647 | 6.594136 | 0.0375 | 0.62365 | 0.07289 | [5 empty] | 210.4458 | 3568.2308 | 13.31701 |  | Abs | 5
1 | 6 | e | 89.20446 | 0.7623535 | 2.266643 | 7.757807 | 0.05 | 91.02557 | 0.4574121 | 1.926647 | 6.594136 | 0.0375 | 0.67827 | 0.0682 | 3228 | 3512 | 3912 | 322.8 | 10.64546 | 196.905 | 2285.89834 | 22.21705 | 13.55219 | Abs | 5
2 | 1 | a | 75.81945 | 13.40242 | 5.631925 | 3.040324 | 2.01168 | 82.98418 | 8.041453 | 4.787136 | 2.584276 | 1.50876 | 0.60788 | 0.03244 | [5 empty] | 93.65978 | 8149.4991 | 13.10135 |  | Abs | 5
2 | 1 | b | 75.81945 | 13.40242 | 5.631925 | 3.040324 | 2.01168 | 82.98418 | 8.041453 | 4.787136 | 2.584276 | 1.50876 | 0.61504 | 0.05642 | [5 empty] | 162.8941 | 5138.21659 | 11.94764 |  | Abs | 5
2 | 1 | c | 75.81945 | 13.40242 | 5.631925 | 3.040324 | 2.01168 | 82.98418 | 8.041453 | 4.787136 | 2.584276 | 1.50876 | 0.68631 | 0.09686 | [5 empty] | 279.6512 | 1757.16729 | 20.35027 |  | Abs | 5
2 | 1 | d | 75.81945 | 13.40242 | 5.631925 | 3.040324 | 2.01168 | 82.98418 | 8.041453 | 4.787136 | 2.584276 | 1.50876 | 0.74386 | 0.08614 | 3114 | 3058 | 3047 | 311.4 | 1.153837 | 248.7008 | 2799.84715 | 14.36113 | 11.46957 | Abs | 5
2 | 1 | e | 75.81945 | 13.40242 | 5.631925 | 3.040324 | 2.01168 | 82.98418 | 8.041453 | 4.787136 | 2.584276 | 1.50876 | 0.85189 | 0.1375 | [5 empty] | 396.9858 | 392.14943 | 64.23525 |  | Abs | 5
2 | 2 | a | 93.1422 | 0.05 | 1.350084 | 1.622338 | 3.875074 | 94.57683 | 0.03 | 1.147571 | 1.378988 | 2.906306 | 0.68856 | 0.05135 | [5 empty] | 148.2561 | 4673.02831 | 14.43407 |  | Abs | 5
2 | 2 | b | 93.1422 | 0.05 | 1.350084 | 1.622338 | 3.875074 | 94.57683 | 0.03 | 1.147571 | 1.378988 | 2.906306 | 0.67286 | 0.05924 | 2642 | 2918 | 2855 | 264.2 | 5.474414 | 171.0359 | 3896.62151 | 15.0046 | 9.713572 | Abs | 5
2 | 2 | c | 93.1422 | 0.05 | 1.350084 | 1.622338 | 3.875074 | 94.57683 | 0.03 | 1.147571 | 1.378988 | 2.906306 | 0.6343 | 0.03336 | [5 empty] | 96.31597 | 6527.36766 | 15.9061 |  | Abs | 5
2 | 2 | d | 93.1422 | 0.05 | 1.350084 | 1.622338 | 3.875074 | 94.57683 | 0.03 | 1.147571 | 1.378988 | 2.906306 | 0.67088 | 0.06841 | [5 empty] | 197.5113 | 7957.76357 | 6.362343 |  | Abs | 5
2 | 2 | e | 93.1422 | 0.05 | 1.350084 | 1.622338 | 3.875074 | 94.57683 | 0.03 | 1.147571 | 1.378988 | 2.906306 | 0.72708 | 0.0562 | [5 empty] | 162.2589 | 2026.54011 | 30.41139 |  | Abs | 5
2 | 3 | a | 80.40769 | 2.262129 | 1.357177 | 3.406968 | 12.49117 | 85.14995 | 1.357277 | 1.1536 | 2.895923 | 9.368379 | 0.81258 | 0.12851 | [5 empty] | 371.0301 | 440.55631 | 61.17717 |  | Abs | 5
2 | 3 | b | 80.40769 | 2.262129 | 1.357177 | 3.406968 | 12.49117 | 85.14995 | 1.357277 | 1.1536 | 2.895923 | 9.368379 | 0.73606 | 0.09501 | [5 empty] | 274.31 | 1246.19495 | 29.25314 |  | Abs | 5
2 | 3 | c | 80.40769 | 2.262129 | 1.357177 | 3.406968 | 12.49117 | 85.14995 | 1.357277 | 1.1536 | 2.895923 | 9.368379 | 0.85416 | 0.17456 | [5 empty] | 503.9843 | 219.566 | 90.36867 |  | Abs | 5
2 | 3 | d | 80.40769 | 2.262129 | 1.357177 | 3.406968 | 12.49117 | 85.14995 | 1.357277 | 1.1536 | 2.895923 | 9.368379 | 0.85706 | 0.21738 | [5 empty] | 627.6129 | 241.19252 | 66.06087 |  | Abs | 5
2 | 3 | e | 80.40769 | 2.262129 | 1.357177 | 3.406968 | 12.49117 | 85.14995 | 1.357277 | 1.1536 | 2.895923 | 9.368379 | 0.82562 | 0.15788 | [5 empty] | 455.8263 | 350.53831 | 62.58426 |  | Abs | 5
2 | 4 | a | 31.42073 | 1.309523 | 64.68213 | 0.5621636 | 2.036443 | 42.2403 | 0.7857141 | 54.97981 | 0.4778391 | 1.527332 | 0.8745 | 0.26655 | [5 empty] | 769.575 | 2131.62765 | 6.095898 |  | Cond | 5
2 | 4 | b | 31.42073 | 1.309523 | 64.68213 | 0.5621636 | 2.036443 | 42.2403 | 0.7857141 | 54.97981 | 0.4778391 | 1.527332 | 0.8863 | 0.32686 | [5 empty] | 943.7002 | 2030.84127 | 5.217831 |  | Cond | 5
2 | 4 | c | 31.42073 | 1.309523 | 64.68213 | 0.5621636 | 2.036443 | 42.2403 | 0.7857141 | 54.97981 | 0.4778391 | 1.527332 | 0.89016 | 0.30999 | [5 empty] | 894.9936 | 2298.85019 | 4.860371 |  | Cond | 5
2 | 4 | d | 31.42073 | 1.309523 | 64.68213 | 0.5621636 | 2.036443 | 42.2403 | 0.7857141 | 54.97981 | 0.4778391 | 1.527332 | 0.89519 | 0.34628 | [5 empty] | 999.769 | 2095.91631 | 4.772285 |  | Cond | 5
2 | 4 | e | 31.42073 | 1.309523 | 64.68213 | 0.5621636 | 2.036443 | 42.2403 | 0.7857141 | 54.97981 | 0.4778391 | 1.527332 | 0.91735 | 0.2498 | [5 empty] | 721.2149 | 1967.35864 | 7.047771 |  | Cond | 5
2 | 5 | a | 34.15379 | 0.838294 | 60.6499 | 1.295818 | 3.075105 | 44.54974 | 0.5029764 | 51.55242 | 1.101445 | 2.306329 | 0.90029 | 0.30685 | [5 empty] | 885.9279 | 1558.26576 | 7.243694 |  | Cond | 5
2 | 5 | b | 34.15379 | 0.838294 | 60.6499 | 1.295818 | 3.075105 | 44.54974 | 0.5029764 | 51.55242 | 1.101445 | 2.306329 | 0.94064 | 0.35305 | 15575 | 12945 | 15650 | 1557.5 | 9.891097 | 1019.315 | 370.04336 | 26.51178 | 17.35079 | Cond | 5
2 | 5 | c | 34.15379 | 0.838294 | 60.6499 | 1.295818 | 3.075105 | 44.54974 | 0.5029764 | 51.55242 | 1.101445 | 2.306329 | 0.89361 | 0.36178 | [5 empty] | 1044.52 | 927.53102 | 10.32178 |  | Cond | 5
2 | 5 | d | 34.15379 | 0.838294 | 60.6499 | 1.295818 | 3.075105 | 44.54974 | 0.5029764 | 51.55242 | 1.101445 | 2.306329 | 0.91431 | 0.35468 | [5 empty] | 1024.021 | 1956.36916 | 4.991605 |  | Cond | 5
2 | 5 | e | 34.15379 | 0.838294 | 60.6499 | 1.295818 | 3.075105 | 44.54974 | 0.5029764 | 51.55242 | 1.101445 | 2.306329 | 0.9269 | 0.2791 | [5 empty] | 805.809 | 1890.18375 | 6.56544 |  | Cond | 5
2 | 6 | a | 3.378791 | 0.5683966 | 53.36833 | 30.62829 | 12.09672 | 19.22982 | 0.341038 | 45.36308 | 26.03405 | 9.072543 | 0.91505 | 0.34407 | [5 empty] | 993.3884 | 2425.05665 | 4.15106 |  | Cond | 5
2 | 6 | b | 3.378791 | 0.5683966 | 53.36833 | 30.62829 | 12.09672 | 19.22982 | 0.341038 | 45.36308 | 26.03405 | 9.072543 | 0.89538 | 0.28984 | [5 empty] | 836.8172 | 2809.77489 | 4.253024 |  | Cond | 5
2 | 6 | c | 3.378791 | 0.5683966 | 53.36833 | 30.62829 | 12.09672 | 19.22982 | 0.341038 | 45.36308 | 26.03405 | 9.072543 | 0.88154 | 0.26862 | [5 empty] | 775.5514 | 614.81553 | 20.97223 |  | Cond | 5
2 | 6 | d | 3.378791 | 0.5683966 | 53.36833 | 30.62829 | 12.09672 | 19.22982 | 0.341038 | 45.36308 | 26.03405 | 9.072543 | 0.91046 | 0.45901 | [5 empty] | 1325.24 | 1041.4175 | 7.245706 |  | Cond | 5
2 | 6 | e | 3.378791 | 0.5683966 | 53.36833 | 30.62829 | 12.09672 | 19.22982 | 0.341038 | 45.36308 | 26.03405 | 9.072543 | 0.95596 | 0.29246 | 8504 | 8092 | 8031 | 850.4 | 3.025537 | 844.3816 | 259.33321 | 45.66707 | 45.34387 | Cond | 5
3 | 1 | a | 2.509243 | 2.131745 | 55.83536 | 28.99252 | 10.59222 | 18.73418 | 1.279047 | 47.46005 | 24.64364 | 7.944165 | 0.83292 | 0.16091 | [5 empty] | 464.5744 | 4470.84376 | 4.814544 |  | Cond | 5
3 | 1 | b | 2.509243 | 2.131745 | 55.83536 | 28.99252 | 10.59222 | 18.73418 | 1.279047 | 47.46005 | 24.64364 | 7.944165 | 0.80356 | 0.19959 | 4446 | 3938 | 4993 | 444.6 | 11.8673 | 576.2501 | 3343.95939 | 5.189529 | 6.726196 | Cond | 5
3 | 1 | c | 2.509243 | 2.131745 | 55.83536 | 28.99252 | 10.59222 | 18.73418 | 1.279047 | 47.46005 | 24.64364 | 7.944165 | 0.77881 | 0.14298 | [5 empty] | 412.8075 | 5326.3501 | 4.548024 |  | Cond | 5
3 | 1 | d | 2.509243 | 2.131745 | 55.83536 | 28.99252 | 10.59222 | 18.73418 | 1.279047 | 47.46005 | 24.64364 | 7.944165 | 0.78537 | 0.22183 | [5 empty] | 640.4608 | 6445.40967 | 2.422462 |  | Cond | 5
3 | 1 | e | 2.509243 | 2.131745 | 55.83536 | 28.99252 | 10.59222 | 18.73418 | 1.279047 | 47.46005 | 24.64364 | 7.944165 | 0.89078 | 0.18048 | [5 empty] | 521.0763 | 3122.12248 | 6.146795 |  | Cond | 5
3 | 2 | a | 2.901121 | 2.657354 | 56.94649 | 27.44318 | 10.09446 | 19.14613 | 1.594412 | 48.40452 | 23.3267 | 7.570844 | 0.82796 | 0.1955 | 3443 | 3154 | 3880 | 344.3 | 10.6159 | 564.4416 | 3646.99308 | 4.857872 | 7.963941 | Cond | 5
3 | 2 | b | 2.901121 | 2.657354 | 56.94649 | 27.44318 | 10.09446 | 19.14613 | 1.594412 | 48.40452 | 23.3267 | 7.570844 | 0.79115 | 0.20954 | [5 empty] | 604.9775 | 3790.28117 | 4.361033 |  | Cond | 5
3 | 2 | c | 2.901121 | 2.657354 | 56.94649 | 27.44318 | 10.09446 | 19.14613 | 1.594412 | 48.40452 | 23.3267 | 7.570844 | 0.83613 | 0.21427 | [5 empty] | 618.6338 | 3668.27446 | 4.406609 |  | Cond | 5
3 | 2 | d | 2.901121 | 2.657354 | 56.94649 | 27.44318 | 10.09446 | 19.14613 | 1.594412 | 48.40452 | 23.3267 | 7.570844 | 0.82234 | 0.21157 | [5 empty] | 610.8384 | 2763.17823 | 5.924678 |  | Cond | 5
3 | 2 | e | 2.901121 | 2.657354 | 56.94649 | 27.44318 | 10.09446 | 19.14613 | 1.594412 | 48.40452 | 23.3267 | 7.570844 | 0.94139 | 0.20696 | [5 empty] | 597.5286 | 3061.12671 | 5.467138 |  | Cond | 5
3 | 3 | a | 86.63715 | 1.557938 | 11.32518 | 0.3155021 | 0.1613081 | 89.04675 | 0.9347629 | 9.626404 | 0.2681767 | 0.120981 | 0.75902 | 0.12715 | [5 empty] | 367.1036 | 4013.84566 | 6.786576 |  | Cond | 5
3 | 3 | b | 86.63715 | 1.557938 | 11.32518 | 0.3155021 | 0.1613081 | 89.04675 | 0.9347629 | 9.626404 | 0.2681767 | 0.120981 | 0.76744 | 0.11905 | [5 empty] | 343.7175 | 3220.16998 | 9.034821 |  | Cond | 5
3 | 3 | c | 86.63715 | 1.557938 | 11.32518 | 0.3155021 | 0.1613081 | 89.04675 | 0.9347629 | 9.626404 | 0.2681767 | 0.120981 | 0.6977 | 0.10287 | [5 empty] | 297.0031 | 2831.75736 | 11.89003 |  | Cond | 5
3 | 3 | d | 86.63715 | 1.557938 | 11.32518 | 0.3155021 | 0.1613081 | 89.04675 | 0.9347629 | 9.626404 | 0.2681767 | 0.120981 | 0.77737 | 0.14369 | [5 empty] | 414.8574 | 2914.65208 | 8.270171 |  | Cond | 5
3 | 3 | e | 86.63715 | 1.557938 | 11.32518 | 0.3155021 | 0.1613081 | 89.04675 | 0.9347629 | 9.626404 | 0.2681767 | 0.120981 | 0.76124 | 0.11437 | [5 empty] | 330.2056 | 2759.07383 | 10.97621 |  | Cond | 5
3 | 4 | a | 2.405727 | 0.05 | 54.94462 | 30.82385 | 11.80945 | 18.24336 | 0.03 | 46.70293 | 26.20027 | 8.857091 | 0.93305 | 0.27157 | [5 empty] | 784.0686 | 2443.00578 | 5.220612 |  | Cond | 5
3 | 4 | b | 2.405727 | 0.05 | 54.94462 | 30.82385 | 11.80945 | 18.24336 | 0.03 | 46.70293 | 26.20027 | 8.857091 | 0.92584 | 0.20742 | [5 empty] | 598.8567 | 4007.84455 | 4.166451 |  | Cond | 5
3 | 4 | c | 2.405727 | 0.05 | 54.94462 | 30.82385 | 11.80945 | 18.24336 | 0.03 | 46.70293 | 26.20027 | 8.857091 | 0.92838 | 0.25987 | [5 empty] | 750.2887 | 2432.87116 | 5.478384 |  | Cond | 5
3 | 4 | d | 2.405727 | 0.05 | 54.94462 | 30.82385 | 11.80945 | 18.24336 | 0.03 | 46.70293 | 26.20027 | 8.857091 | 0.9053 | 0.24851 | [5 empty] | 717.4905 | 2651.41411 | 5.256617 |  | Cond | 5
3 | 4 | e | 2.405727 | 0.05 | 54.94462 | 30.82385 | 11.80945 | 18.24336 | 0.03 | 46.70293 | 26.20027 | 8.857091 | 0.92655 | 0.25606 | [5 empty] | 739.2886 | 1536.74253 | 8.802071 |  | Cond | 5
3 | 5 | a | 0.4498754 | 2.077509 | 29.36236 | 58.33137 | 9.762469 | 16.87556 | 1.246506 | 24.958 | 49.58166 | 7.321851 | 1.00614 | 0.26261 | [5 empty] | 758.1996 | 2863.17113 | 4.60648 |  | Cond | 5
3 | 5 | b | 0.4498754 | 2.077509 | 29.36236 | 58.33137 | 9.762469 | 16.87556 | 1.246506 | 24.958 | 49.58166 | 7.321851 | 0.91418 | 0.22865 | [5 empty] | 660.1513 | 2101.37182 | 7.208645 |  | Cond | 5
3 | 5 | c | 0.4498754 | 2.077509 | 29.36236 | 58.33137 | 9.762469 | 16.87556 | 1.246506 | 24.958 | 49.58166 | 7.321851 | 1.10782 | 0.20862 | 3301 | 2822 | 3206 | 330.1 | 7.682961 | 602.3213 | 1512.16872 | 10.97922 | 20.03338 | Cond | 5
3 | 5 | d | 0.4498754 | 2.077509 | 29.36236 | 58.33137 | 9.762469 | 16.87556 | 1.246506 | 24.958 | 49.58166 | 7.321851 | 0.92014 | 0.23053 | [5 empty] | 665.5792 | 2940.99142 | 5.108654 |  | Cond | 5
3 | 5 | e | 0.4498754 | 2.077509 | 29.36236 | 58.33137 | 9.762469 | 16.87556 | 1.246506 | 24.958 | 49.58166 | 7.321851 | 0.93982 | 0.20464 | [5 empty] | 590.8303 | 2296.56407 | 7.36985 |  | Cond | 5
3 | 6 | a | 3.562275 | 2.06154 | 54.3634 | 30.42738 | 9.644474 | 19.51663 | 1.236924 | 46.20889 | 25.86327 | 7.233356 | 0.9305 | 0.19372 | [5 empty] | 559.3025 | 1289.00157 | 13.87075 |  | Cond | 5
3 | 6 | b | 3.562275 | 2.06154 | 54.3634 | 30.42738 | 9.644474 | 19.51663 | 1.236924 | 46.20889 | 25.86327 | 7.233356 | 0.9314 | 0.22333 | [5 empty] | 644.7915 | 2504.90612 | 6.191405 |  | Cond | 5
3 | 6 | c | 3.562275 | 2.06154 | 54.3634 | 30.42738 | 9.644474 | 19.51663 | 1.236924 | 46.20889 | 25.86327 | 7.233356 | 0.89858 | 0.21398 | 3851 | 4102 | 3922 | 385.1 | 3.359762 | 617.7965 | 1959.184 | 8.261888 | 13.25413 | Cond | 5
3 | 6 | d | 3.562275 | 2.06154 | 54.3634 | 30.42738 | 9.644474 | 19.51663 | 1.236924 | 46.20889 | 25.86327 | 7.233356 | 0.95076 | 0.1815 | [5 empty] | 524.0212 | 1272.8255 | 14.99278 |  | Cond | 5
3 | 6 | e | 3.562275 | 2.06154 | 54.3634 | 30.42738 | 9.644474 | 19.51663 | 1.236924 | 46.20889 | 25.86327 | 7.233356 | 0.96623 | 0.22105 | [5 empty] | 638.2088 | 2149.91722 | 7.288119 |  | Cond | 5
4 | 1 | a | 95.41509 | 0.4539579 | 2.381672 | 0.9982256 | 0.6834833 | 96.27452 | 0.2723747 | 2.024421 | 0.8484917 | 0.5126124 | 0.63307 | 0.04016 | [5 empty] | 115.9487 | 7960.57599 | 10.83402 |  | Combined | 5
4 | 1 | b | 95.41509 | 0.4539579 | 2.381672 | 0.9982256 | 0.6834833 | 96.27452 | 0.2723747 | 2.024421 | 0.8484917 | 0.5126124 | 0.60528 | 0.04663 | 2000 | 2360 | 2194 | 200 | 9.00907 | 134.6287 | 6514.77293 | 11.40153 | 7.674865 | Combined | 5
4 | 1 | c | 95.41509 | 0.4539579 | 2.381672 | 0.9982256 | 0.6834833 | 96.27452 | 0.2723747 | 2.024421 | 0.8484917 | 0.5126124 | 0.60586 | 0.04273 | [5 empty] | 123.3687 | 7055.96208 | 11.48785 |  | Combined | 5
4 | 1 | d | 95.41509 | 0.4539579 | 2.381672 | 0.9982256 | 0.6834833 | 96.27452 | 0.2723747 | 2.024421 | 0.8484917 | 0.5126124 | 0.68935 | 0.08726 | [5 empty] | 251.9344 | 6402.30637 | 6.199777 |  | Combined | 5
4 | 1 | e | 95.41509 | 0.4539579 | 2.381672 | 0.9982256 | 0.6834833 | 96.27452 | 0.2723747 | 2.024421 | 0.8484917 | 0.5126124 | 0.70042 | 0.03559 | 2929 | 2887 | 2724 | 292.9 | 3.697105 | 102.7544 | 5412.61273 | 17.98013 | 6.307738 | Combined | 5
4 | 2 | a | 83.34927 | 0.05 | 12.54596 | 3.82545 | 0.2923177 | 85.89806 | 0.03 | 10.66407 | 3.251633 | 0.2192383 | 0.72293 | 0.07596 | [5 empty] | 219.3094 | 4025.7479 | 11.32651 |  | Combined | 5
4 | 2 | b | 83.34927 | 0.05 | 12.54596 | 3.82545 | 0.2923177 | 85.89806 | 0.03 | 10.66407 | 3.251633 | 0.2192383 | 0.73212 | 0.12384 | [5 empty] | 357.5471 | 2751.76869 | 10.16377 |  | Combined | 5
4 | 2 | c | 83.34927 | 0.05 | 12.54596 | 3.82545 | 0.2923177 | 85.89806 | 0.03 | 10.66407 | 3.251633 | 0.2192383 | 0.72189 | 0.08722 | [5 empty] | 251.8189 | 2822.04304 | 14.07175 |  | Combined | 5
4 | 2 | d | 83.34927 | 0.05 | 12.54596 | 3.82545 | 0.2923177 | 85.89806 | 0.03 | 10.66407 | 3.251633 | 0.2192383 | 0.77582 | 0.13032 | [5 empty] | 376.2559 | 2818.89003 | 9.428411 |  | Combined | 5
4 | 2 | e | 83.34927 | 0.05 | 12.54596 | 3.82545 | 0.2923177 | 85.89806 | 0.03 | 10.66407 | 3.251633 | 0.2192383 | 0.77081 | 0.08208 | [5 empty] | 236.9789 | 3005.54868 | 14.03998 |  | Combined | 5
4 | 3 | a | 88.93286 | 0.05 | 7.673708 | 0.8121228 | 2.447487 | 90.83761 | 0.03 | 6.522652 | 0.6903044 | 1.835615 | 0.67569 | 0.07209 | [5 empty] | 208.136 | 4499.33695 | 10.67835 |  | Combined | 5
4 | 3 | b | 88.93286 | 0.05 | 7.673708 | 0.8121228 | 2.447487 | 90.83761 | 0.03 | 6.522652 | 0.6903044 | 1.835615 | 0.72432 | 0.06527 | [5 empty] | 188.4455 | 5236.66646 | 10.13349 |  | Combined | 5
4 | 3 | c | 88.93286 | 0.05 | 7.673708 | 0.8121228 | 2.447487 | 90.83761 | 0.03 | 6.522652 | 0.6903044 | 1.835615 | 0.66592 | 0.07085 | [5 empty] | 204.556 | 4104 | 11.91189 |  | Combined | 5
4 | 3 | d | 88.93286 | 0.05 | 7.673708 | 0.8121228 | 2.447487 | 90.83761 | 0.03 | 6.522652 | 0.6903044 | 1.835615 | 0.69539 | 0.08258 | [5 empty] | 238.4225 | 5049.95952 | 8.305484 |  | Combined | 5
4 | 3 | e | 88.93286 | 0.05 | 7.673708 | 0.8121228 | 2.447487 | 90.83761 | 0.03 | 6.522652 | 0.6903044 | 1.835615 | 0.68239 | 0.08852 | [5 empty] | 255.5722 | 5280.84642 | 7.409396 |  | Combined | 5
4 | 3 | f | 88.93286 | 0.05 | 7.673708 | 0.8121228 | 2.447487 | 90.83761 | 0.03 | 6.522652 | 0.6903044 | 1.835615 | 0.71817 | 0.07189 | [5 empty] | 207.5586 | 4181.97359 | 11.52068 |  | Combined | 5
4 | 4 | a | 76.22368 | 0.8822109 | 14.14953 | 6.4311 | 2.367191 | 80.25546 | 0.5293266 | 12.0271 | 5.466435 | 1.775393 | 0.69612 | 0.09937 | 6145 | 5311 | 6215 | 614.5 | 8.184487 | 286.898 | 6680.42024 | 5.217574 | 2.435983 | Combined | 5
4 | 4 | b | 76.22368 | 0.8822109 | 14.14953 | 6.4311 | 2.367191 | 80.25546 | 0.5293266 | 12.0271 | 5.466435 | 1.775393 | 0.73571 | 0.11237 | [5 empty] | 324.4312 | 2964.38845 | 10.39782 |  | Combined | 5
4 | 4 | c | 76.22368 | 0.8822109 | 14.14953 | 6.4311 | 2.367191 | 80.25546 | 0.5293266 | 12.0271 | 5.466435 | 1.775393 | 0.73231 | 0.10826 | [5 empty] | 312.565 | 3479.22165 | 9.195548 |  | Combined | 5
4 | 4 | d | 76.22368 | 0.8822109 | 14.14953 | 6.4311 | 2.367191 | 80.25546 | 0.5293266 | 12.0271 | 5.466435 | 1.775393 | 0.75641 | 0.13306 | 4851 | 5609 | 4610 | 485.1 | 10.74665 | 384.1668 | 3084.29775 | 8.43964 | 6.68363 | Combined | 5
4 | 4 | e | 76.22368 | 0.8822109 | 14.14953 | 6.4311 | 2.367191 | 80.25546 | 0.5293266 | 12.0271 | 5.466435 | 1.775393 | 0.73494 | 0.09424 | [5 empty] | 272.0868 | 3415.41584 | 10.76091 |  | Combined | 5
4 | 5 | a | 47.17933 | 1.509477 | 2.067685 | 42.8312 | 6.321758 | 56.09839 | 0.9056862 | 1.757532 | 36.40652 | 4.741319 | 0.84322 | 0.261 | [5 empty] | 753.5512 | 962.85981 | 13.78238 |  | Combined | 5
4 | 5 | b | 47.17933 | 1.509477 | 2.067685 | 42.8312 | 6.321758 | 56.09839 | 0.9056862 | 1.757532 | 36.40652 | 4.741319 | 0.83183 | 0.27449 | [5 empty] | 792.4991 | 1017.78803 | 12.39778 |  | Combined | 5
4 | 5 | c | 47.17933 | 1.509477 | 2.067685 | 42.8312 | 6.321758 | 56.09839 | 0.9056862 | 1.757532 | 36.40652 | 4.741319 | 0.87859 | 0.24385 | [5 empty] | 704.0363 | 976.77083 | 14.5416 |  | Combined | 5
4 | 5 | d | 47.17933 | 1.509477 | 2.067685 | 42.8312 | 6.321758 | 56.09839 | 0.9056862 | 1.757532 | 36.40652 | 4.741319 | 0.87653 | 0.28565 | [5 empty] | 824.7199 | 1119.83159 | 10.82781 |  | Combined | 5
4 | 5 | e | 47.17933 | 1.509477 | 2.067685 | 42.8312 | 6.321758 | 56.09839 | 0.9056862 | 1.757532 | 36.40652 | 4.741319 | 0.85892 | 0.25187 | [5 empty] | 727.1914 | 1111.64062 | 12.37049 |  | Combined | 5
4 | 6 | a | 83.85161 | 2.057127 | 13.73163 | 0.3435209 | 0.05 | 86.79823 | 1.234276 | 11.67189 | 0.2919928 | 0.0375 | 0.69615 | 0.12055 | [5 empty] | 348.0483 | 3072.46997 | 9.351319 |  | Combined | 5
4 | 6 | b | 83.85161 | 2.057127 | 13.73163 | 0.3435209 | 0.05 | 86.79823 | 1.234276 | 11.67189 | 0.2919928 | 0.0375 | 0.70148 | 0.1231 | [5 empty] | 355.4106 | 3455.87112 | 8.141645 |  | Combined | 5
4 | 6 | c | 83.85161 | 2.057127 | 13.73163 | 0.3435209 | 0.05 | 86.79823 | 1.234276 | 11.67189 | 0.2919928 | 0.0375 | 0.69778 | 0.09237 | [5 empty] | 266.6878 | 3285.01319 | 11.41457 |  | Combined | 5
4 | 6 | d | 83.85161 | 2.057127 | 13.73163 | 0.3435209 | 0.05 | 86.79823 | 1.234276 | 11.67189 | 0.2919928 | 0.0375 | 0.68948 | 0.09769 | [5 empty] | 282.0476 | 3370.05698 | 10.5206 |  | Combined | 5
4 | 6 | e | 83.85161 | 2.057127 | 13.73163 | 0.3435209 | 0.05 | 86.79823 | 1.234276 | 11.67189 | 0.2919928 | 0.0375 | 0.70408 | 0.11938 | [5 empty] | 344.6703 | 3181.22818 | 9.120136 |  | Combined | 5
5 | 1 | a | 83.72621 | 0.9893389 | 13.97333 | 0.05 | 1.245405 | 86.5368 | 0.5936034 | 11.87733 | 0.0425 | 0.9340538 | 0.7646 | 0.12692 | [5 empty] | 366.4395 | 6431.35846 | 4.243214 |  | Combined | 5
5 | 1 | b | 83.72621 | 0.9893389 | 13.97333 | 0.05 | 1.245405 | 86.5368 | 0.5936034 | 11.87733 | 0.0425 | 0.9340538 | 0.7471 | 0.13736 | [5 empty] | 396.5816 | 3279.24711 | 7.689415 |  | Combined | 5
5 | 1 | c | 83.72621 | 0.9893389 | 13.97333 | 0.05 | 1.245405 | 86.5368 | 0.5936034 | 11.87733 | 0.0425 | 0.9340538 | 0.7645 | 0.12839 | [5 empty] | 370.6837 | 3465.67272 | 7.78411 |  | Combined | 5
5 | 1 | d | 83.72621 | 0.9893389 | 13.97333 | 0.05 | 1.245405 | 86.5368 | 0.5936034 | 11.87733 | 0.0425 | 0.9340538 | 0.76857 | 0.09897 | [5 empty] | 285.7432 | 3466.09771 | 10.09679 |  | Combined | 5
5 | 1 | e | 83.72621 | 0.9893389 | 13.97333 | 0.05 | 1.245405 | 86.5368 | 0.5936034 | 11.87733 | 0.0425 | 0.9340538 | 0.75977 | 0.08361 | [5 empty] | 241.3962 | 2759.93679 | 15.00964 |  | Combined | 5
5 | 2 | a | 78.15547 | 12.59503 | 0.05 | 9.206095 | 0.08259843 | 84.60255 | 7.557018 | 0.0425 | 7.825181 | 0.06194882 | 0.74233 | 0.09839 | [5 empty] | 284.0686 | 1770.89028 | 19.87857 |  | Combined | 5
5 | 2 | b | 78.15547 | 12.59503 | 0.05 | 9.206095 | 0.08259843 | 84.60255 | 7.557018 | 0.0425 | 7.825181 | 0.06194882 | 0.70721 | 0.09821 | [5 empty] | 283.5489 | 1533.20244 | 23.00237 |  | Combined | 5
5 | 2 | c | 78.15547 | 12.59503 | 0.05 | 9.206095 | 0.08259843 | 84.60255 | 7.557018 | 0.0425 | 7.825181 | 0.06194882 | 0.7348 | 0.08664 | [5 empty] | 250.1444 | 1501.54367 | 26.62388 |  | Combined | 5
5 | 2 | d | 78.15547 | 12.59503 | 0.05 | 9.206095 | 0.08259843 | 84.60255 | 7.557018 | 0.0425 | 7.825181 | 0.06194882 | 0.7731 | 0.08535 | 3406 | 3480 | 3262 | 340.6 | 3.254764 | 246.4199 | 985.03734 | 41.19756 | 29.80593 | Combined | 5
5 | 2 | e | 78.15547 | 12.59503 | 0.05 | 9.206095 | 0.08259843 | 84.60255 | 7.557018 | 0.0425 | 7.825181 | 0.06194882 | 0.8014 | 0.06945 | [5 empty] | 200.5139 | 1274.03361 | 39.14485 |  | Combined | 5
5 | 3 | a | 76.33118 | 7.218192 | 6.402302 | 10.09384 | 0.05 | 81.70538 | 4.330915 | 5.441956 | 8.579768 | 0.0375 | 0.85288 | 0.11215 | [5 empty] | 323.7961 | 579.26336 | 53.31537 |  | Combined | 5
5 | 3 | b | 76.33118 | 7.218192 | 6.402302 | 10.09384 | 0.05 | 81.70538 | 4.330915 | 5.441956 | 8.579768 | 0.0375 | 0.87223 | 0.17313 | 3556 | 3150 | 3011 | 355.6 | 7.963744 | 499.8556 | 326.9433 | 61.19035 | 86.01334 | Combined | 5
5 | 3 | c | 76.33118 | 7.218192 | 6.402302 | 10.09384 | 0.05 | 81.70538 | 4.330915 | 5.441956 | 8.579768 | 0.0375 | 0.81172 | 0.12608 | [5 empty] | 364.0143 | 948.22769 | 28.97136 |  | Combined | 5
5 | 3 | d | 76.33118 | 7.218192 | 6.402302 | 10.09384 | 0.05 | 81.70538 | 4.330915 | 5.441956 | 8.579768 | 0.0375 | 0.86449 | 0.19535 | [5 empty] | 564.0085 | 293.84041 | 60.33965 |  | Combined | 5
5 | 3 | e | 76.33118 | 7.218192 | 6.402302 | 10.09384 | 0.05 | 81.70538 | 4.330915 | 5.441956 | 8.579768 | 0.0375 | 0.82213 | 0.14228 | [5 empty] | 410.7865 | 961.11129 | 25.32854 |  | Combined | 5

## Run 6
Wafer No. | Sample No. | Droplet No. | P3HT vol (µL) | D1 vol (µL) | D2 vol (µL) | D6 vol (µL) | D8 vol (µL) | P3HT content (%) | D1 content (%) | D2 content (%) | D6 content (%) | D8 content (%) | Absorption Ratio | Absorbance @525nm (doped) | Thickness (Å, measured) | Thickness L_Error (Å) | Thickness R_Error (Å) | Thickness (nm, measured) | Thickness St_Dev, (%) | Thickness inferred (legacy) | Sheet Resistance (ohm/sq) | Conductivity inferred (legacy) | Conductivity (measured) (S/cm) | BO_Target | Run
1 | 1 | a | 19.26226 | 0.1807261 | 0.8507796 | 0.5824051 | 79.13589 | 39.3335 | 0.1084356 | 0.7231626 | 0.4950443 | 59.35192 | 0.9396522 | 0.21605 | [6 empty] | 144.68455 | 95.47015 |  | Abs | 6
1 | 1 | b | 19.26226 | 0.1807261 | 0.8507796 | 0.5824051 | 79.13589 | 39.3335 | 0.1084356 | 0.7231626 | 0.4950443 | 59.35192 | 0.9455559 | 0.23051 | [6 empty] | 129.64539 | 117.5043 |  | Abs | 6
1 | 1 | c | 19.26226 | 0.1807261 | 0.8507796 | 0.5824051 | 79.13589 | 39.3335 | 0.1084356 | 0.7231626 | 0.4950443 | 59.35192 | 0.951396 | 0.21607 | [6 empty] | 142.09638 | 114.322 |  | Abs | 6
1 | 1 | d | 19.26226 | 0.1807261 | 0.8507796 | 0.5824051 | 79.13589 | 39.3335 | 0.1084356 | 0.7231626 | 0.4950443 | 59.35192 | 0.9502149 | 0.22772 | [6 empty] | 129.58768 | 118.891 |  | Abs | 6
1 | 1 | e | 19.26226 | 0.1807261 | 0.8507796 | 0.5824051 | 79.13589 | 39.3335 | 0.1084356 | 0.7231626 | 0.4950443 | 59.35192 | 0.9467387 | 0.18757 | 4428 | 4358 | 5155 | 442.8 | 9.966823 |  | 170.17088 | 129.3366 | 132.7111 | Abs | 6
1 | 2 | a | 65.17029 | 32.94382 | 0.8526866 | 0.3170047 | 0.7436821 | 78.70919 | 19.76629 | 0.7247836 | 0.269454 | 0.5577616 | 0.9969975 | 0.31028 | 14620 | 14660 | 14500 | 1462 | 0.5695393 |  | 79.12509 | 173.6245 | 86.44471 | Abs | 6
1 | 2 | b | 65.17029 | 32.94382 | 0.8526866 | 0.3170047 | 0.7436821 | 78.70919 | 19.76629 | 0.7247836 | 0.269454 | 0.5577616 | 0.9970606 | 0.30936 | [6 empty] | 75.15211 | 162.3627 |  | Abs | 6
1 | 2 | c | 65.17029 | 32.94382 | 0.8526866 | 0.3170047 | 0.7436821 | 78.70919 | 19.76629 | 0.7247836 | 0.269454 | 0.5577616 | 1.002864 | 0.29889 | [6 empty] | 64.14799 | 183.0681 |  | Abs | 6
1 | 2 | d | 65.17029 | 32.94382 | 0.8526866 | 0.3170047 | 0.7436821 | 78.70919 | 19.76629 | 0.7247836 | 0.269454 | 0.5577616 | 0.993297 | 0.3071 | [6 empty] | 69.88061 | 152.0849 |  | Abs | 6
1 | 2 | e | 65.17029 | 32.94382 | 0.8526866 | 0.3170047 | 0.7436821 | 78.70919 | 19.76629 | 0.7247836 | 0.269454 | 0.5577616 | 0.9975169 | 0.30638 | [6 empty] | 65.15417 | 144.788 |  | Abs | 6
1 | 3 | a | 50.27636 | 48.61091 | 0.613663 | 0.3910088 | 0.09852078 | 69.89606 | 29.16655 | 0.5216135 | 0.3323575 | 0.07389059 | 0.98315 | 0.34518 | [6 empty] | 33.30611 | 298.8806 |  | Abs | 6
1 | 3 | b | 50.27636 | 48.61091 | 0.613663 | 0.3910088 | 0.09852078 | 69.89606 | 29.16655 | 0.5216135 | 0.3323575 | 0.07389059 | 0.9834548 | 0.33828 | [6 empty] | 31.16947 |  |  | Abs | 6
1 | 3 | c | 50.27636 | 48.61091 | 0.613663 | 0.3910088 | 0.09852078 | 69.89606 | 29.16655 | 0.5216135 | 0.3323575 | 0.07389059 | 0.9758583 | 0.33356 | [6 empty] | 30.72137 | 342.5252 |  | Abs | 6
1 | 3 | d | 50.27636 | 48.61091 | 0.613663 | 0.3910088 | 0.09852078 | 69.89606 | 29.16655 | 0.5216135 | 0.3323575 | 0.07389059 | 0.9804891 | 0.33592 | [7 empty] | 335.2292 |  | Abs | 6
1 | 3 | e | 50.27636 | 48.61091 | 0.613663 | 0.3910088 | 0.09852078 | 69.89606 | 29.16655 | 0.5216135 | 0.3323575 | 0.07389059 | 0.9808026 | 0.33826 | [6 empty] | 34.02231 | 311.5534 |  | Abs | 6
1 | 4 | a | 16.62118 | 0.2406544 | 81.44909 | 0.1601446 | 1.5451 | 29.34511 | 0.1443927 | 69.23173 | 0.136123 | 1.158825 | 0.8995157 | 0.17208 | [6 empty] | 494.55013 | 12.63553 |  | Abs | 6
1 | 4 | b | 16.62118 | 0.2406544 | 81.44909 | 0.1601446 | 1.5451 | 29.34511 | 0.1443927 | 69.23173 | 0.136123 | 1.158825 | 0.9230482 | 0.15611 | [6 empty] | 340.81717 | 7.362848 |  | Abs | 6
1 | 4 | c | 16.62118 | 0.2406544 | 81.44909 | 0.1601446 | 1.5451 | 29.34511 | 0.1443927 | 69.23173 | 0.136123 | 1.158825 | 0.8783515 | 0.17887 | [6 empty] | 326.47154 | 60.10689 |  | Abs | 6
1 | 4 | d | 16.62118 | 0.2406544 | 81.44909 | 0.1601446 | 1.5451 | 29.34511 | 0.1443927 | 69.23173 | 0.136123 | 1.158825 | 0.8690314 | 0.15119 | [6 empty] | 3053.72936 | 68.11811 |  | Abs | 6
1 | 4 | e | 16.62118 | 0.2406544 | 81.44909 | 0.1601446 | 1.5451 | 29.34511 | 0.1443927 | 69.23173 | 0.136123 | 1.158825 | 0.8770568 | 0.17007 | [6 empty] | 1614.29689 | 41.73199 |  | Abs | 6
1 | 5 | a | 16.18478 | 82.46076 | 0.6395443 | 0.4479215 | 0.280567 | 49.40235 | 49.47646 | 0.5436127 | 0.3807332 | 0.2104253 | 0.9897597 | 0.34351 | 10640 | 13030 | 9696 | 1064 | 16.15101 |  | 19.40398 | 530.2761 | 484.3592 | Abs | 6
1 | 5 | b | 16.18478 | 82.46076 | 0.6395443 | 0.4479215 | 0.280567 | 49.40235 | 49.47646 | 0.5436127 | 0.3807332 | 0.2104253 | 0.9819863 | 0.33466 | [6 empty] | 16.54622 | 575.1421 |  | Abs | 6
1 | 5 | c | 16.18478 | 82.46076 | 0.6395443 | 0.4479215 | 0.280567 | 49.40235 | 49.47646 | 0.5436127 | 0.3807332 | 0.2104253 | 0.9841156 | 0.36589 | [6 empty] | 16.3042 | 588.3789 |  | Abs | 6
1 | 5 | d | 16.18478 | 82.46076 | 0.6395443 | 0.4479215 | 0.280567 | 49.40235 | 49.47646 | 0.5436127 | 0.3807332 | 0.2104253 | 0.9766564 | 0.34671 | [6 empty] | 18.23594 | 611.8458 |  | Abs | 6
1 | 5 | e | 16.18478 | 82.46076 | 0.6395443 | 0.4479215 | 0.280567 | 49.40235 | 49.47646 | 0.5436127 | 0.3807332 | 0.2104253 | 0.9831008 | 0.33606 | [6 empty] | 19.26929 | 538.2691 |  | Abs | 6
1 | 6 | a | 39.80795 | 1.100446 | 0.5385163 | 0.2633139 | 58.2841 | 54.93943 | 0.6602674 | 0.4577389 | 0.2238168 | 43.71307 | 0.826387 | 0.09591 | [6 empty] | 99.68347 | 189.9342 |  | Abs | 6
1 | 6 | b | 39.80795 | 1.100446 | 0.5385163 | 0.2633139 | 58.2841 | 54.93943 | 0.6602674 | 0.4577389 | 0.2238168 | 43.71307 | 0.7777611 | 0.08559 | 4755 | 5582 | 4009 | 475.5 | 16.54779 |  | 106.40598 | 211.2104 | 197.6439 | Abs | 6
1 | 6 | c | 39.80795 | 1.100446 | 0.5385163 | 0.2633139 | 58.2841 | 54.93943 | 0.6602674 | 0.4577389 | 0.2238168 | 43.71307 | 0.7723039 | 0.09892 | [6 empty] | 378.77366 | 93.67921 |  | Abs | 6
1 | 6 | d | 39.80795 | 1.100446 | 0.5385163 | 0.2633139 | 58.2841 | 54.93943 | 0.6602674 | 0.4577389 | 0.2238168 | 43.71307 | 0.8555769 | 0.11078 | [6 empty] | 194.164 | 297.7692 |  | Abs | 6
1 | 6 | e | 39.80795 | 1.100446 | 0.5385163 | 0.2633139 | 58.2841 | 54.93943 | 0.6602674 | 0.4577389 | 0.2238168 | 43.71307 | 0.8086906 | 0.09765 | [6 empty] | 192.68149 | 360.5884 |  | Abs | 6
2 | 1 | a | 66.66409 | 31.75311 | 0.328735 | 1.060221 | 0.1996152 | 79.62358 | 19.05186 | 0.2794247 | 0.9011875 | 0.1497114 | 0.986908 | 0.27013 | [6 empty] | 68.16926 | 181.6627 |  | Abs | 6
2 | 1 | b | 66.66409 | 31.75311 | 0.328735 | 1.060221 | 0.1996152 | 79.62358 | 19.05186 | 0.2794247 | 0.9011875 | 0.1497114 | 0.9907496 | 0.28257 | [6 empty] | 65.29796 | 175.0421 |  | Abs | 6
2 | 1 | c | 66.66409 | 31.75311 | 0.328735 | 1.060221 | 0.1996152 | 79.62358 | 19.05186 | 0.2794247 | 0.9011875 | 0.1497114 | 1.001255 | 0.28759 | [6 empty] | 83.65231 | 145.9 |  | Abs | 6
2 | 1 | d | 66.66409 | 31.75311 | 0.328735 | 1.060221 | 0.1996152 | 79.62358 | 19.05186 | 0.2794247 | 0.9011875 | 0.1497114 | 0.9995875 | 0.28574 | [6 empty] | 70.96407 | 188.1206 |  | Abs | 6
2 | 1 | e | 66.66409 | 31.75311 | 0.328735 | 1.060221 | 0.1996152 | 79.62358 | 19.05186 | 0.2794247 | 0.9011875 | 0.1497114 | 0.9947094 | 0.23267 | [6 empty] | 71.52675 | 221.2983 |  | Abs | 6
2 | 2 | a | 15.44184 | 82.52381 | 0.8154552 | 0.7618304 | 0.4737764 | 48.8064 | 49.51428 | 0.6931369 | 0.6475558 | 0.3553323 | 1.006472 | 0.37478 | [6 empty] | 19.65996 | 482.2265 |  | Abs | 6
2 | 2 | b | 15.44184 | 82.52381 | 0.8154552 | 0.7618304 | 0.4737764 | 48.8064 | 49.51428 | 0.6931369 | 0.6475558 | 0.3553323 | 1.006881 | 0.4041 | [6 empty] | 18.03707 | 499.6324 |  | Abs | 6
2 | 2 | c | 15.44184 | 82.52381 | 0.8154552 | 0.7618304 | 0.4737764 | 48.8064 | 49.51428 | 0.6931369 | 0.6475558 | 0.3553323 | 1.011969 | 0.37383 | [6 empty] | 16.94529 | 554.0947 |  | Abs | 6
2 | 2 | d | 15.44184 | 82.52381 | 0.8154552 | 0.7618304 | 0.4737764 | 48.8064 | 49.51428 | 0.6931369 | 0.6475558 | 0.3553323 | 1.019994 | 0.38392 | [6 empty] | 17.38472 | 506.8744 |  | Abs | 6
2 | 2 | e | 15.44184 | 82.52381 | 0.8154552 | 0.7618304 | 0.4737764 | 48.8064 | 49.51428 | 0.6931369 | 0.6475558 | 0.3553323 | 1.011323 | 0.38413 | [6 empty] | 19.42136 | 464.7787 |  | Abs | 6
2 | 3 | a | 34.15518 | 0.2057109 | 0.3055825 | 63.71231 | 1.638745 | 44.24984 | 0.1234266 | 0.2597451 | 54.15546 | 1.229059 | 0.9311136 | 0.31541 | [7 empty] | 53.37576 |  | Abs | 6
2 | 3 | b | 34.15518 | 0.2057109 | 0.3055825 | 63.71231 | 1.638745 | 44.24984 | 0.1234266 | 0.2597451 | 54.15546 | 1.229059 | 0.8895891 | 0.26276 | [6 empty] | 239.58318 | 33.99621 |  | Abs | 6
2 | 3 | c | 34.15518 | 0.2057109 | 0.3055825 | 63.71231 | 1.638745 | 44.24984 | 0.1234266 | 0.2597451 | 54.15546 | 1.229059 | 0.8966659 | 0.21142 | [6 empty] | 312.46441 | 53.13253 |  | Abs | 6
2 | 3 | d | 34.15518 | 0.2057109 | 0.3055825 | 63.71231 | 1.638745 | 44.24984 | 0.1234266 | 0.2597451 | 54.15546 | 1.229059 | 0.9281894 | 0.22837 | [6 empty] | 392.93195 | 64.15223 |  | Abs | 6
2 | 3 | e | 34.15518 | 0.2057109 | 0.3055825 | 63.71231 | 1.638745 | 44.24984 | 0.1234266 | 0.2597451 | 54.15546 | 1.229059 | 0.9905473 | 0.27496 | [6 empty] | 208.49112 |  |  | Abs | 6
2 | 4 | a | 16.37374 | 82.05847 | 0.725996 | 0.142514 | 0.7476669 | 49.51432 | 49.23508 | 0.6170966 | 0.1211369 | 0.5607502 | 0.9706459 | 0.32426 | [6 empty] | 21.01617 | 576.5906 |  | Cond | 6
2 | 4 | b | 16.37374 | 82.05847 | 0.725996 | 0.142514 | 0.7476669 | 49.51432 | 49.23508 | 0.6170966 | 0.1211369 | 0.5607502 | 0.9751297 | 0.33307 | 9474 | 9282 | 9075 | 947.4 | 2.106259 |  | 17.36849 | 613.7521 | 607.7214 | Cond | 6
2 | 4 | c | 16.37374 | 82.05847 | 0.725996 | 0.142514 | 0.7476669 | 49.51432 | 49.23508 | 0.6170966 | 0.1211369 | 0.5607502 | 0.9760603 | 0.33886 | [6 empty] | 15.87114 | 652.6475 |  | Cond | 6
2 | 4 | d | 16.37374 | 82.05847 | 0.725996 | 0.142514 | 0.7476669 | 49.51432 | 49.23508 | 0.6170966 | 0.1211369 | 0.5607502 | 0.9820547 | 0.32566 | [6 empty] | 17.17033 | 620.5555 |  | Cond | 6
2 | 4 | e | 16.37374 | 82.05847 | 0.725996 | 0.142514 | 0.7476669 | 49.51432 | 49.23508 | 0.6170966 | 0.1211369 | 0.5607502 | 0.9759304 | 0.28821 | 9477 | 10220 | 9219 | 947.7 | 5.483947 |  | 18.77354 | 579.4881 | 562.0603 | Cond | 6
2 | 5 | a | 15.23619 | 82.96471 | 0.5285645 | 0.9784734 | 0.3015537 | 48.72351 | 49.77882 | 0.4492799 | 0.8317024 | 0.2261653 | 0.9889415 | 0.35302 | [6 empty] | 24.48691 | 480.1392 |  | Cond | 6
2 | 5 | b | 15.23619 | 82.96471 | 0.5285645 | 0.9784734 | 0.3015537 | 48.72351 | 49.77882 | 0.4492799 | 0.8317024 | 0.2261653 | 0.9839977 | 0.36111 | [6 empty] | 18.23886 | 511.4648 |  | Cond | 6
2 | 5 | c | 15.23619 | 82.96471 | 0.5285645 | 0.9784734 | 0.3015537 | 48.72351 | 49.77882 | 0.4492799 | 0.8317024 | 0.2261653 | 0.9908114 | 0.35398 | 9638 | 9630 | 9221 | 963.8 | 2.474364 |  | 16.76935 | 591.3058 | 618.7238 | Cond | 6
2 | 5 | d | 15.23619 | 82.96471 | 0.5285645 | 0.9784734 | 0.3015537 | 48.72351 | 49.77882 | 0.4492799 | 0.8317024 | 0.2261653 | 0.9877408 | 0.32774 | [6 empty] | 19.0043 | 587.1918 |  | Cond | 6
2 | 5 | e | 15.23619 | 82.96471 | 0.5285645 | 0.9784734 | 0.3015537 | 48.72351 | 49.77882 | 0.4492799 | 0.8317024 | 0.2261653 | 0.9878281 | 0.31542 | [6 empty] | 20.70812 | 454.4477 |  | Cond | 6
2 | 6 | a | 48.51271 | 51.38712 | 0.05 | 0.05 | 0.05 | 69.09506 | 30.83227 | 0.0425 | 0.0425 | 0.0375 | 1.007065 | 0.25486 | [6 empty] | 51.25546 | 237.729 |  | Cond | 6
2 | 6 | b | 48.51271 | 51.38712 | 0.05 | 0.05 | 0.05 | 69.09506 | 30.83227 | 0.0425 | 0.0425 | 0.0375 | 0.9978784 | 0.26741 | [6 empty] | 52.52064 | 225.863 |  | Cond | 6
2 | 6 | c | 48.51271 | 51.38712 | 0.05 | 0.05 | 0.05 | 69.09506 | 30.83227 | 0.0425 | 0.0425 | 0.0375 | 1.003236 | 0.27919 | [6 empty] | 53.23393 | 236.1667 |  | Cond | 6
2 | 6 | d | 48.51271 | 51.38712 | 0.05 | 0.05 | 0.05 | 69.09506 | 30.83227 | 0.0425 | 0.0425 | 0.0375 | 1.005323 | 0.28479 | [6 empty] | 58.11449 | 234.6672 |  | Cond | 6
2 | 6 | e | 48.51271 | 51.38712 | 0.05 | 0.05 | 0.05 | 69.09506 | 30.83227 | 0.0425 | 0.0425 | 0.0375 | 0.9782333 | 0.31663 | 7380 | 8511 | 6518 | 738 | 13.54365 |  | 57.93263 | 216.2793 | 233.8947 | Cond | 6
3 | 1 | a | 15.19658 | 83.89495 | 0.05 | 0.1179365 | 0.7456584 | 48.96617 | 50.33697 | 0.0425 | 0.100246 | 0.5592438 | 1.016164 | 0.33646 | [6 empty] | 34.91886 | 425.6134 |  | Cond | 6
3 | 1 | b | 15.19658 | 83.89495 | 0.05 | 0.1179365 | 0.7456584 | 48.96617 | 50.33697 | 0.0425 | 0.100246 | 0.5592438 | 1.02103 | 0.32872 | [6 empty] | 21.61722 | 416.2152 |  | Cond | 6
3 | 1 | c | 15.19658 | 83.89495 | 0.05 | 0.1179365 | 0.7456584 | 48.96617 | 50.33697 | 0.0425 | 0.100246 | 0.5592438 | 1.018768 | 0.35052 | [6 empty] | 19.11026 | 523.9957 |  | Cond | 6
3 | 1 | d | 15.19658 | 83.89495 | 0.05 | 0.1179365 | 0.7456584 | 48.96617 | 50.33697 | 0.0425 | 0.100246 | 0.5592438 | 1.010507 | 0.33293 | 8986 | 8722 | 8500 | 898.6 | 2.70757 |  | 25.65447 | 487.7018 | 433.781 | Cond | 6
3 | 1 | e | 15.19658 | 83.89495 | 0.05 | 0.1179365 | 0.7456584 | 48.96617 | 50.33697 | 0.0425 | 0.100246 | 0.5592438 | 1.01659 | 0.30089 | [6 empty] | 24.51085 | 334.0714 |  | Cond | 6
3 | 2 | a | 31.88925 | 66.34787 | 0.8786866 | 0.1748898 | 0.7107544 | 58.76413 | 39.80872 | 0.7468836 | 0.1486564 | 0.5330658 | 1.039033 | 0.35371 | [6 empty] | 31.99863 | 270.7614 |  | Cond | 6
3 | 2 | b | 31.88925 | 66.34787 | 0.8786866 | 0.1748898 | 0.7107544 | 58.76413 | 39.80872 | 0.7468836 | 0.1486564 | 0.5330658 | 1.04077 | 0.32191 | 6426 | 6521 | 6437 | 642.6 | 0.8086637 |  | 28.51298 | 293.5783 | 545.7788 | Cond | 6
3 | 2 | c | 31.88925 | 66.34787 | 0.8786866 | 0.1748898 | 0.7107544 | 58.76413 | 39.80872 | 0.7468836 | 0.1486564 | 0.5330658 | 1.031216 | 0.34457 | [6 empty] | 37.13303 | 274.3274 |  | Cond | 6
3 | 2 | d | 31.88925 | 66.34787 | 0.8786866 | 0.1748898 | 0.7107544 | 58.76413 | 39.80872 | 0.7468836 | 0.1486564 | 0.5330658 | 1.028034 | 0.34294 | [6 empty] | 37.14058 | 358.9603 |  | Cond | 6
3 | 2 | e | 31.88925 | 66.34787 | 0.8786866 | 0.1748898 | 0.7107544 | 58.76413 | 39.80872 | 0.7468836 | 0.1486564 | 0.5330658 | 1.015673 | 0.34068 | [6 empty] | 36.64992 | 321.9801 |  | Cond | 6
3 | 3 | a | 1.128813 | 98.75956 | 0.05 | 0.05 | 0.08773827 | 40.66957 | 59.25574 | 0.0425 | 0.0425 | 0.0658037 | 1.005225 | 0.40121 | [6 empty] | 34.276 | 475.185 |  | Cond | 6
3 | 3 | b | 1.128813 | 98.75956 | 0.05 | 0.05 | 0.08773827 | 40.66957 | 59.25574 | 0.0425 | 0.0425 | 0.0658037 | 1.005916 | 0.37091 | 7330 | 6200 | 7510 | 733 | 9.687502 |  | 15.08654 | 374.978 | 904.2872 | Cond | 6
3 | 3 | c | 1.128813 | 98.75956 | 0.05 | 0.05 | 0.08773827 | 40.66957 | 59.25574 | 0.0425 | 0.0425 | 0.0658037 | 0.9996232 | 0.39193 | [6 empty] | 16.86314 | 531.0803 |  | Cond | 6
3 | 3 | d | 1.128813 | 98.75956 | 0.05 | 0.05 | 0.08773827 | 40.66957 | 59.25574 | 0.0425 | 0.0425 | 0.0658037 | 0.9951248 | 0.35936 | [6 empty] | 25.23671 | 647.4224 |  | Cond | 6
3 | 3 | e | 1.128813 | 98.75956 | 0.05 | 0.05 | 0.08773827 | 40.66957 | 59.25574 | 0.0425 | 0.0425 | 0.0658037 | 1.009302 | 0.38051 | [6 empty] | 18.4108 | 269.1231 |  | Cond | 6
3 | 4 | a | 0.8898953 | 98.03202 | 0.3364942 | 0.4852718 | 0.249092 | 40.28824 | 58.81921 | 0.2860201 | 0.412481 | 0.186819 | 1.013656 | 0.34074 | [6 empty] | 23.6335 | 336.5816 |  | Cond | 6
3 | 4 | b | 0.8898953 | 98.03202 | 0.3364942 | 0.4852718 | 0.249092 | 40.28824 | 58.81921 | 0.2860201 | 0.412481 | 0.186819 | 0.9977568 | 0.34301 | 6870 | 6548 | 7126 | 687 | 4.215827 |  | 18.89528 | 401.0845 | 770.3533 | Cond | 6
3 | 4 | c | 0.8898953 | 98.03202 | 0.3364942 | 0.4852718 | 0.249092 | 40.28824 | 58.81921 | 0.2860201 | 0.412481 | 0.186819 | 1.001536 | 0.35644 | [6 empty] | 20.23446 | 486.6638 |  | Cond | 6
3 | 4 | d | 0.8898953 | 98.03202 | 0.3364942 | 0.4852718 | 0.249092 | 40.28824 | 58.81921 | 0.2860201 | 0.412481 | 0.186819 | 1.002873 | 0.34585 | [6 empty] | 25.51317 | 537.1134 |  | Cond | 6
3 | 4 | e | 0.8898953 | 98.03202 | 0.3364942 | 0.4852718 | 0.249092 | 40.28824 | 58.81921 | 0.2860201 | 0.412481 | 0.186819 | 0.989917 | 0.34655 | [6 empty] | 30.60509 | 428.5615 |  | Cond | 6
3 | 5 | a | 32.8533 | 65.37613 | 0.1397505 | 1.606489 | 0.05 | 59.27818 | 39.22568 | 0.1187879 | 1.365515 | 0.0375 | 1.01577 | 0.31616 | [6 empty] | 38.72247 | 213.8382 |  | Cond | 6
3 | 5 | b | 32.8533 | 65.37613 | 0.1397505 | 1.606489 | 0.05 | 59.27818 | 39.22568 | 0.1187879 | 1.365515 | 0.0375 | 1.01168 | 0.31208 | [6 empty] | 41.95795 | 241.6065 |  | Cond | 6
3 | 5 | c | 32.8533 | 65.37613 | 0.1397505 | 1.606489 | 0.05 | 59.27818 | 39.22568 | 0.1187879 | 1.365515 | 0.0375 | 0.9993673 | 0.35914 | [6 empty] | 44.31459 | 220.5447 |  | Cond | 6
3 | 5 | d | 32.8533 | 65.37613 | 0.1397505 | 1.606489 | 0.05 | 59.27818 | 39.22568 | 0.1187879 | 1.365515 | 0.0375 | 1.004935 | 0.32614 | [6 empty] | 46.55138 | 256.5008 |  | Cond | 6
3 | 5 | e | 32.8533 | 65.37613 | 0.1397505 | 1.606489 | 0.05 | 59.27818 | 39.22568 | 0.1187879 | 1.365515 | 0.0375 | 0.9875536 | 0.28055 | [6 empty] | 51.91763 | 323.0976 |  | Cond | 6
3 | 6 | a | 33.48982 | 64.82998 | 0.4707732 | 0.1763925 | 1.013536 | 59.77227 | 38.89799 | 0.4001573 | 0.1499337 | 0.7601521 | 1.008186 | 0.34749 | [6 empty] | 29.375 | 306.1395 |  | Cond | 6
3 | 6 | b | 33.48982 | 64.82998 | 0.4707732 | 0.1763925 | 1.013536 | 59.77227 | 38.89799 | 0.4001573 | 0.1499337 | 0.7601521 | 1.006252 | 0.3435 | [6 empty] | 27.69594 | 314.6504 |  | Cond | 6
3 | 6 | c | 33.48982 | 64.82998 | 0.4707732 | 0.1763925 | 1.013536 | 59.77227 | 38.89799 | 0.4001573 | 0.1499337 | 0.7601521 | 0.9994153 | 0.37158 | [6 empty] | 29.68855 | 318.1748 |  | Cond | 6
3 | 6 | d | 33.48982 | 64.82998 | 0.4707732 | 0.1763925 | 1.013536 | 59.77227 | 38.89799 | 0.4001573 | 0.1499337 | 0.7601521 | 1.000218 | 0.36981 | [6 empty] | 32.47522 | 342.6986 |  | Cond | 6
3 | 6 | e | 33.48982 | 64.82998 | 0.4707732 | 0.1763925 | 1.013536 | 59.77227 | 38.89799 | 0.4001573 | 0.1499337 | 0.7601521 | 1.003466 | 0.32243 | [6 empty] | 32.9948 | 370.5901 |  | Cond | 6
4 | 1 | a | 14.2917 | 85.65161 | 0.05 | 0.05 | 0.05 | 48.57984 | 51.39096 | 0.0425 | 0.0425 | 0.0375 | 1.008607 | 0.33769 | [6 empty] | 22.17028 | 488.6537 |  | Combined | 6
4 | 1 | b | 14.2917 | 85.65161 | 0.05 | 0.05 | 0.05 | 48.57984 | 51.39096 | 0.0425 | 0.0425 | 0.0375 | 1.00838 | 0.34868 | [6 empty] | 19.74271 | 443.132 |  | Combined | 6
4 | 1 | c | 14.2917 | 85.65161 | 0.05 | 0.05 | 0.05 | 48.57984 | 51.39096 | 0.0425 | 0.0425 | 0.0375 | 1.020551 | 0.34115 | [6 empty] | 16.67295 | 617.0911 |  | Combined | 6
4 | 1 | d | 14.2917 | 85.65161 | 0.05 | 0.05 | 0.05 | 48.57984 | 51.39096 | 0.0425 | 0.0425 | 0.0375 | 1.007585 | 0.3417 | [6 empty] | 22.71679 | 520.3019 |  | Combined | 6
4 | 1 | e | 14.2917 | 85.65161 | 0.05 | 0.05 | 0.05 | 48.57984 | 51.39096 | 0.0425 | 0.0425 | 0.0375 | 1.00963 | 0.32205 | [6 empty] | 21.27099 | 491.6009 |  | Combined | 6
4 | 2 | a | 12.69943 | 83.8301 | 1.795588 | 0.05 | 1.634755 | 46.917 | 50.29806 | 1.52625 | 0.0425 | 1.226066 | 1.02268 | 0.36438 | [6 empty] | 21.0385 | 430.4678 |  | Combined | 6
4 | 2 | b | 12.69943 | 83.8301 | 1.795588 | 0.05 | 1.634755 | 46.917 | 50.29806 | 1.52625 | 0.0425 | 1.226066 | 1.021268 | 0.37763 | 7087 | 6482 | 6772 | 708.7 | 4.269593 |  | 16.83188 | 356.3527 | 838.3106 | Combined | 6
4 | 2 | c | 12.69943 | 83.8301 | 1.795588 | 0.05 | 1.634755 | 46.917 | 50.29806 | 1.52625 | 0.0425 | 1.226066 | 1.025054 | 0.36365 | [6 empty] | 22.1212 | 436.3298 |  | Combined | 6
4 | 2 | d | 12.69943 | 83.8301 | 1.795588 | 0.05 | 1.634755 | 46.917 | 50.29806 | 1.52625 | 0.0425 | 1.226066 | 1.020257 | 0.3632 | [6 empty] | 26.08318 | 574.1543 |  | Combined | 6
4 | 2 | e | 12.69943 | 83.8301 | 1.795588 | 0.05 | 1.634755 | 46.917 | 50.29806 | 1.52625 | 0.0425 | 1.226066 | 1.014612 | 0.36724 | [6 empty] | 22.37752 | 454.2996 |  | Combined | 6
4 | 3 | a | 18.18999 | 80.48252 | 0.2660257 | 0.5198599 | 0.5440737 | 50.6369 | 48.28951 | 0.2261219 | 0.4418809 | 0.4080553 | 0.9932311 | 0.39321 | [6 empty] | 27.37558 | 435.434 |  | Combined | 6
4 | 3 | b | 18.18999 | 80.48252 | 0.2660257 | 0.5198599 | 0.5440737 | 50.6369 | 48.28951 | 0.2261219 | 0.4418809 | 0.4080553 | 0.9902937 | 0.38391 | [6 empty] | 24.79308 | 412.1884 |  | Combined | 6
4 | 3 | c | 18.18999 | 80.48252 | 0.2660257 | 0.5198599 | 0.5440737 | 50.6369 | 48.28951 | 0.2261219 | 0.4418809 | 0.4080553 | 0.9907091 | 0.34851 | 8129 | 8476 | 7717 | 812.9 | 4.674174 |  | 21.19358 | 475.2122 | 580.4416 | Combined | 6
4 | 3 | d | 18.18999 | 80.48252 | 0.2660257 | 0.5198599 | 0.5440737 | 50.6369 | 48.28951 | 0.2261219 | 0.4418809 | 0.4080553 | 0.994096 | 0.35214 | [6 empty] | 22.18104 | 402.0326 |  | Combined | 6
4 | 3 | e | 18.18999 | 80.48252 | 0.2660257 | 0.5198599 | 0.5440737 | 50.6369 | 48.28951 | 0.2261219 | 0.4418809 | 0.4080553 | 0.9829866 | 0.36919 | 7398 | 7410 | 6990 | 739.8 | 3.231932 |  | 20.5003 | 347.2913 | 659.3643 | Combined | 6
4 | 4 | a | 34.42205 | 63.24635 | 0.4928238 | 0.5034253 | 1.349795 | 60.20748 | 37.94781 | 0.4189002 | 0.4279115 | 1.012347 | 0.9931964 | 0.3263 | [6 empty] | 35.98391 | 303.2958 |  | Combined | 6
4 | 4 | b | 34.42205 | 63.24635 | 0.4928238 | 0.5034253 | 1.349795 | 60.20748 | 37.94781 | 0.4189002 | 0.4279115 | 1.012347 | 0.9980586 | 0.32826 | [6 empty] | 38.08146 | 268.4573 |  | Combined | 6
4 | 4 | c | 34.42205 | 63.24635 | 0.4928238 | 0.5034253 | 1.349795 | 60.20748 | 37.94781 | 0.4189002 | 0.4279115 | 1.012347 | 0.9948123 | 0.33919 | [6 empty] | 32.96538 | 313.9106 |  | Combined | 6
4 | 4 | d | 34.42205 | 63.24635 | 0.4928238 | 0.5034253 | 1.349795 | 60.20748 | 37.94781 | 0.4189002 | 0.4279115 | 1.012347 | 0.9971228 | 0.31541 | [6 empty] | 39.83034 | 292.2255 |  | Combined | 6
4 | 4 | e | 34.42205 | 63.24635 | 0.4928238 | 0.5034253 | 1.349795 | 60.20748 | 37.94781 | 0.4189002 | 0.4279115 | 1.012347 | 0.9839466 | 0.32728 | [6 empty] | 35.46693 | 298.0433 |  | Combined | 6
4 | 5 | a | 17.24541 | 80.10368 | 1.300387 | 1.0433 | 0.3075519 | 49.71532 | 48.06221 | 1.105329 | 0.8868051 | 0.2306639 | 0.9889247 | 0.39099 | [6 empty] | 24.95093 | 363.2668 |  | Combined | 6
4 | 5 | b | 17.24541 | 80.10368 | 1.300387 | 1.0433 | 0.3075519 | 49.71532 | 48.06221 | 1.105329 | 0.8868051 | 0.2306639 | 0.9881403 | 0.41718 | [6 empty] | 25.34865 | 384.3826 |  | Combined | 6
4 | 5 | c | 17.24541 | 80.10368 | 1.300387 | 1.0433 | 0.3075519 | 49.71532 | 48.06221 | 1.105329 | 0.8868051 | 0.2306639 | 0.9891119 | 0.38201 | 8139 | 8319 | 7595 | 813.9 | 4.631307 |  | 19.64807 | 467.6409 | 625.3297 | Combined | 6
4 | 5 | d | 17.24541 | 80.10368 | 1.300387 | 1.0433 | 0.3075519 | 49.71532 | 48.06221 | 1.105329 | 0.8868051 | 0.2306639 | 0.9981654 | 0.37108 | [6 empty] | 21.8887 | 373.1511 |  | Combined | 6
4 | 5 | e | 17.24541 | 80.10368 | 1.300387 | 1.0433 | 0.3075519 | 49.71532 | 48.06221 | 1.105329 | 0.8868051 | 0.2306639 | 0.9684497 | 0.39035 | [6 empty] | 24.71245 | 360.3846 |  | Combined | 6
4 | 6 | a | 15.083 | 80.38444 | 1.590434 | 0.5197755 | 2.468113 | 48.17034 | 48.23066 | 1.351869 | 0.4418092 | 1.851084 | 0.9977407 | 0.36869 | [6 empty] | 25.67713 | 434.3657 |  | Combined | 6
4 | 6 | b | 15.083 | 80.38444 | 1.590434 | 0.5197755 | 2.468113 | 48.17034 | 48.23066 | 1.351869 | 0.4418092 | 1.851084 | 0.9947941 | 0.38855 | [6 empty] | 20.92662 | 376.5625 |  | Combined | 6
4 | 6 | c | 15.083 | 80.38444 | 1.590434 | 0.5197755 | 2.468113 | 48.17034 | 48.23066 | 1.351869 | 0.4418092 | 1.851084 | 1.000232 | 0.34963 | [6 empty] | 25.53373 | 393.1734 |  | Combined | 6
4 | 6 | d | 15.083 | 80.38444 | 1.590434 | 0.5197755 | 2.468113 | 48.17034 | 48.23066 | 1.351869 | 0.4418092 | 1.851084 | 1.003448 | 0.37754 | [6 empty] | 23.98961 | 444.268 |  | Combined | 6
4 | 6 | e | 15.083 | 80.38444 | 1.590434 | 0.5197755 | 2.468113 | 48.17034 | 48.23066 | 1.351869 | 0.4418092 | 1.851084 | 0.9620581 | 0.32885 | [6 empty] | 21.91746 | 415.6835 |  | Combined | 6
5 | 1 | a | 14.29857 | 82.14554 | 0.6496074 | 1.722127 | 1.188334 | 47.80963 | 49.28732 | 0.5521663 | 1.463808 | 0.8912504 | 1.006426 | 0.33205 | [6 empty] | 22.437 | 540.7211 |  | Combined | 6
5 | 1 | b | 14.29857 | 82.14554 | 0.6496074 | 1.722127 | 1.188334 | 47.80963 | 49.28732 | 0.5521663 | 1.463808 | 0.8912504 | 1.013869 | 0.35961 | [6 empty] | 21.03844 | 586.7747 |  | Combined | 6
5 | 1 | c | 14.29857 | 82.14554 | 0.6496074 | 1.722127 | 1.188334 | 47.80963 | 49.28732 | 0.5521663 | 1.463808 | 0.8912504 | 1.013813 | 0.36873 | [6 empty] | 17.73313 | 536.8009 |  | Combined | 6
5 | 1 | d | 14.29857 | 82.14554 | 0.6496074 | 1.722127 | 1.188334 | 47.80963 | 49.28732 | 0.5521663 | 1.463808 | 0.8912504 | 1.009102 | 0.36437 | 8006 | 8010 | 7308 | 800.6 | 5.048091 |  | 16.63428 | 457.8793 | 750.8971 | Combined | 6
5 | 1 | e | 14.29857 | 82.14554 | 0.6496074 | 1.722127 | 1.188334 | 47.80963 | 49.28732 | 0.5521663 | 1.463808 | 0.8912504 | 1.010838 | 0.35621 | [6 empty] | 19.54926 | 439.1736 |  | Combined | 6
5 | 2 | a | 32.73501 | 62.2654 | 2.258388 | 1.020759 | 1.686917 | 58.55477 | 37.35924 | 1.91963 | 0.8676448 | 1.265188 | 1.031523 | 0.34224 | [6 empty] | 32.17015 | 290.8358 |  | Combined | 6
5 | 2 | b | 32.73501 | 62.2654 | 2.258388 | 1.020759 | 1.686917 | 58.55477 | 37.35924 | 1.91963 | 0.8676448 | 1.265188 | 1.021126 | 0.35325 | [6 empty] | 29.46303 | 293.9192 |  | Combined | 6
5 | 2 | c | 32.73501 | 62.2654 | 2.258388 | 1.020759 | 1.686917 | 58.55477 | 37.35924 | 1.91963 | 0.8676448 | 1.265188 | 1.029987 | 0.35805 | [6 empty] | 34.60016 | 283.3253 |  | Combined | 6
5 | 2 | d | 32.73501 | 62.2654 | 2.258388 | 1.020759 | 1.686917 | 58.55477 | 37.35924 | 1.91963 | 0.8676448 | 1.265188 | 1.027391 | 0.35864 | 7903 | 8345 | 7662 | 790.3 | 4.383073 |  | 33.80625 | 332.1781 | 374.2924 | Combined | 6
5 | 2 | e | 32.73501 | 62.2654 | 2.258388 | 1.020759 | 1.686917 | 58.55477 | 37.35924 | 1.91963 | 0.8676448 | 1.265188 | 1.018701 | 0.35306 | [6 empty] | 35.26375 | 309.0335 |  | Combined | 6
5 | 3 | a | 14.21404 | 82.75383 | 1.777921 | 0.06076149 | 1.194176 | 47.88992 | 49.6523 | 1.511233 | 0.05164726 | 0.8956323 | 0.9669999 | 0.32756 | [6 empty] | 24.11294 | 576.0567 |  | Combined | 6
5 | 3 | b | 14.21404 | 82.75383 | 1.777921 | 0.06076149 | 1.194176 | 47.88992 | 49.6523 | 1.511233 | 0.05164726 | 0.8956323 | 0.9725408 | 0.35956 | [6 empty] | 23.1198 | 494.7444 |  | Combined | 6
5 | 3 | c | 14.21404 | 82.75383 | 1.777921 | 0.06076149 | 1.194176 | 47.88992 | 49.6523 | 1.511233 | 0.05164726 | 0.8956323 | 0.9725135 | 0.33941 | [6 empty] | 23.77246 | 435.0191 |  | Combined | 6
5 | 3 | d | 14.21404 | 82.75383 | 1.777921 | 0.06076149 | 1.194176 | 47.88992 | 49.6523 | 1.511233 | 0.05164726 | 0.8956323 | 0.9805321 | 0.34733 | [6 empty] | 19.73126 | 437.0999 |  | Combined | 6
5 | 3 | e | 14.21404 | 82.75383 | 1.777921 | 0.06076149 | 1.194176 | 47.88992 | 49.6523 | 1.511233 | 0.05164726 | 0.8956323 | 0.9808783 | 0.34371 | [6 empty] | 18.60163 | 423.5111 |  | Combined | 6

## Run 7-back
Wafer No. | Sample No. | Droplet No. | P3HT vol (µL) | D1 vol (µL) | D2 vol (µL) | D6 vol (µL) | D8 vol (µL) | P3HT content (%) | D1 content (%) | D2 content (%) | D6 content (%) | D8 content (%) | Absorption Ratio | Absorbance @525nm (doped) | Thickness (Å, measured) | Thickness L_Error (Å) | Thickness R_Error (Å) | Thickness (nm, measured) | Thickness St_Dev, (%) | Thickness inferred (legacy) | Sheet Resistance (ohm/sq) | Conductivity inferred (legacy) | Conductivity (measured) (S/cm) | BO_Target | Run
1 | 1 | a | 14.85807 | 83.91034 | 0.5775202 | 0.628009 | 0.05 | 48.61554 | 50.34621 | 0.4908922 | 0.5338077 | 0.0375 | 0.9741304 | 0.45513 | 16020 | 14300 | 16850 | 1602 | 8.118777 |  | 27.59302 | 166.5088 | 226.2238 | Abs | 7
1 | 1 | b | 14.85807 | 83.91034 | 0.5775202 | 0.628009 | 0.05 | 48.61554 | 50.34621 | 0.4908922 | 0.5338077 | 0.0375 | 0.9962884 | 0.43247 | [6 empty] | 22.75164 | 402.5393 |  | Abs | 7
1 | 1 | c | 14.85807 | 83.91034 | 0.5775202 | 0.628009 | 0.05 | 48.61554 | 50.34621 | 0.4908922 | 0.5338077 | 0.0375 | 0.9906864 | 0.45107 | [6 empty] | 18.29784 | 425.2686 |  | Abs | 7
1 | 1 | d | 14.85807 | 83.91034 | 0.5775202 | 0.628009 | 0.05 | 48.61554 | 50.34621 | 0.4908922 | 0.5338077 | 0.0375 | 0.9568018 | 0.42543 | [6 empty] | 20.16243 | 362.6321 |  | Abs | 7
1 | 1 | e | 14.85807 | 83.91034 | 0.5775202 | 0.628009 | 0.05 | 48.61554 | 50.34621 | 0.4908922 | 0.5338077 | 0.0375 | 0.9981815 | 0.39904 | [6 empty] | 46.31636 | 318.7803 |  | Abs | 7
1 | 2 | a | 15.40512 | 83.39766 | 0.7610437 | 0.05 | 0.4157941 | 48.98979 | 50.0386 | 0.6468871 | 0.0425 | 0.3118456 | 1.12553 | 0.12258 | [6 empty] | 39.17234 | 571.3398 |  | Abs | 7
1 | 2 | b | 15.40512 | 83.39766 | 0.7610437 | 0.05 | 0.4157941 | 48.98979 | 50.0386 | 0.6468871 | 0.0425 | 0.3118456 | 1.061597 | 0.16051 | [6 empty] | 41.00292 | 527.8359 |  | Abs | 7
1 | 2 | c | 15.40512 | 83.39766 | 0.7610437 | 0.05 | 0.4157941 | 48.98979 | 50.0386 | 0.6468871 | 0.0425 | 0.3118456 | 1.065433 | 0.20935 | [6 empty] | 41.54834 | 403.5343 |  | Abs | 7
1 | 2 | d | 15.40512 | 83.39766 | 0.7610437 | 0.05 | 0.4157941 | 48.98979 | 50.0386 | 0.6468871 | 0.0425 | 0.3118456 | 1.060317 | 0.1955 | [6 empty] | 41.42916 | 437.8704 |  | Abs | 7
1 | 2 | e | 15.40512 | 83.39766 | 0.7610437 | 0.05 | 0.4157941 | 48.98979 | 50.0386 | 0.6468871 | 0.0425 | 0.3118456 | 1.01966 | 0.22958 | [6 empty] | 50.11792 | 390.2955 |  | Abs | 7
1 | 3 | a | 48.89244 | 48.77776 | 0.6306957 | 0.209151 | 1.512599 | 68.90767 | 29.26665 | 0.5360914 | 0.1777783 | 1.13445 | 0.8979618 |  | 8279 | 6748 | 9700 | 827.9 | 17.83237 |  | 143.12639 |  | 84.39222 | Abs | 7
1 | 3 | b | 48.89244 | 48.77776 | 0.6306957 | 0.209151 | 1.512599 | 68.90767 | 29.26665 | 0.5360914 | 0.1777783 | 1.13445 | 0.8552033 |  | 8979 | 7571 | 9816 | 897.9 | 12.63546 |  | 121.17174 |  | 91.91168 | Abs | 7
1 | 3 | c | 48.89244 | 48.77776 | 0.6306957 | 0.209151 | 1.512599 | 68.90767 | 29.26665 | 0.5360914 | 0.1777783 | 1.13445 | 0.9409119 |  | 8693 | 8365 | 7637 | 869.3 | 6.217403 |  | 109.05066 |  | 105.4877 | Abs | 7
1 | 3 | d | 48.89244 | 48.77776 | 0.6306957 | 0.209151 | 1.512599 | 68.90767 | 29.26665 | 0.5360914 | 0.1777783 | 1.13445 | 0.9208058 |  | 9225 | 8975 | 9182 | 922.5 | 1.448943 |  | 125.53096 |  | 86.35406 | Abs | 7
1 | 3 | e | 48.89244 | 48.77776 | 0.6306957 | 0.209151 | 1.512599 | 68.90767 | 29.26665 | 0.5360914 | 0.1777783 | 1.13445 | 0.8840192 |  | 6652 | 3955 | 8416 | 665.2 | 33.77484 |  | 123.10213 |  | 122.1187 | Abs | 7
1 | 4 | a | 65.85852 | 31.3871 | 1.535838 | 0.05 | 1.262118 | 78.96676 | 18.83226 | 1.305462 | 0.0425 | 0.9465882 | 0.7729575 |  | 13680 | 8699 | 16320 | 1368 | 28.28919 |  | 95.8948 |  | 76.22876 | Abs | 7
1 | 4 | b | 65.85852 | 31.3871 | 1.535838 | 0.05 | 1.262118 | 78.96676 | 18.83226 | 1.305462 | 0.0425 | 0.9465882 | 0.8183289 |  | 15380 | 13730 | 15900 | 1538 | 7.36655 |  | 96.65943 |  | 67.26659 | Abs | 7
1 | 4 | c | 65.85852 | 31.3871 | 1.535838 | 0.05 | 1.262118 | 78.96676 | 18.83226 | 1.305462 | 0.0425 | 0.9465882 | 0.8268539 |  | 13660 | 10940 | 14900 | 1366 | 14.82848 |  | 89.77703 |  | 81.54251 | Abs | 7
1 | 4 | d | 65.85852 | 31.3871 | 1.535838 | 0.05 | 1.262118 | 78.96676 | 18.83226 | 1.305462 | 0.0425 | 0.9465882 | 0.7883017 |  | 13620 | 12660 | 13630 | 1362 | 4.090789 |  | 99.80222 |  | 73.56694 | Abs | 7
1 | 4 | e | 65.85852 | 31.3871 | 1.535838 | 0.05 | 1.262118 | 78.96676 | 18.83226 | 1.305462 | 0.0425 | 0.9465882 | 0.7849119 |  | 13010 | 14200 | 9825 | 1301 | 17.38693 |  | 99.01498 |  | 77.62861 | Abs | 7
1 | 5 | a | 64.68003 | 32.13922 | 0.05 | 1.677827 | 1.477121 | 78.16417 | 19.28353 | 0.0425 | 1.426153 | 1.107841 | 0.7703075 |  | 13490 | 11950 | 14290 | 1349 | 8.816468 |  | 109.49896 |  | 67.69835 | Abs | 7
1 | 5 | b | 64.68003 | 32.13922 | 0.05 | 1.677827 | 1.477121 | 78.16417 | 19.28353 | 0.0425 | 1.426153 | 1.107841 | 0.7782016 |  | 16270 | 13570 | 17450 | 1627 | 12.22497 |  | 105.33399 |  | 58.35041 | Abs | 7
1 | 5 | c | 64.68003 | 32.13922 | 0.05 | 1.677827 | 1.477121 | 78.16417 | 19.28353 | 0.0425 | 1.426153 | 1.107841 | 0.7862805 |  | 16260 | 15150 | 16480 | 1626 | 4.384409 |  | 113.49708 |  | 54.18696 | Abs | 7
1 | 5 | d | 64.68003 | 32.13922 | 0.05 | 1.677827 | 1.477121 | 78.16417 | 19.28353 | 0.0425 | 1.426153 | 1.107841 | 0.8133556 |  | 15240 | 14050 | 14440 | 1524 | 3.980692 |  | 107.47838 |  | 61.05116 | Abs | 7
1 | 5 | e | 64.68003 | 32.13922 | 0.05 | 1.677827 | 1.477121 | 78.16417 | 19.28353 | 0.0425 | 1.426153 | 1.107841 | 0.8006536 |  | 14280 | 14620 | 12910 | 1428 | 6.339115 |  | 114.53892 |  | 61.13905 | Abs | 7
1 | 6 | a | 13.55311 | 83.78493 | 1.725886 | 0.7667918 | 0.2121572 | 47.49402 | 50.27096 | 1.467003 | 0.651773 | 0.1591179 | 0.9614379 | 0.45176 | 9469 | 9481 | 8287 | 946.9 | 7.243831 |  | 32.43885 | 273.527 | 325.5595 | Abs | 7
1 | 6 | b | 13.55311 | 83.78493 | 1.725886 | 0.7667918 | 0.2121572 | 47.49402 | 50.27096 | 1.467003 | 0.651773 | 0.1591179 | 0.9557616 | 0.30604 | [6 empty] | 33.20557 | 315.6686 |  | Abs | 7
1 | 6 | c | 13.55311 | 83.78493 | 1.725886 | 0.7667918 | 0.2121572 | 47.49402 | 50.27096 | 1.467003 | 0.651773 | 0.1591179 | 1.004226 | 0.2905 | [6 empty] | 45.97738 | 262.7948 |  | Abs | 7
1 | 6 | d | 13.55311 | 83.78493 | 1.725886 | 0.7667918 | 0.2121572 | 47.49402 | 50.27096 | 1.467003 | 0.651773 | 0.1591179 | 1.040965 | 0.39098 | [6 empty] | 36.33269 | 270.3595 |  | Abs | 7
1 | 6 | e | 13.55311 | 83.78493 | 1.725886 | 0.7667918 | 0.2121572 | 47.49402 | 50.27096 | 1.467003 | 0.651773 | 0.1591179 | 0.9911738 | 0.45695 | [6 empty] | 28.40528 | 236.7952 |  | Abs | 7
2 | 1 | a | 48.53417 | 49.61637 | 0.9741109 | 0.6635947 | 0.2068907 | 68.67809 | 29.76982 | 0.8279943 | 0.5640555 | 0.155168 | 1.032989 | 0.16884 | [6 empty] | 39.63607 | 433.6948 |  | Abs | 7
2 | 1 | b | 48.53417 | 49.61637 | 0.9741109 | 0.6635947 | 0.2068907 | 68.67809 | 29.76982 | 0.8279943 | 0.5640555 | 0.155168 | 1.071066 | 0.21836 | 10850 | 10470 | 10080 | 1085 | 3.548487 |  | 55.30438 | 436.4799 | 166.6521 | Abs | 7
2 | 1 | c | 48.53417 | 49.61637 | 0.9741109 | 0.6635947 | 0.2068907 | 68.67809 | 29.76982 | 0.8279943 | 0.5640555 | 0.155168 | 1.131997 | 0.15195 | [6 empty] | 46.99318 | 491.5544 |  | Abs | 7
2 | 1 | d | 48.53417 | 49.61637 | 0.9741109 | 0.6635947 | 0.2068907 | 68.67809 | 29.76982 | 0.8279943 | 0.5640555 | 0.155168 | 1.018234 | 0.07134 | [6 empty] | 36.82729 | 889.6404 |  | Abs | 7
2 | 1 | e | 48.53417 | 49.61637 | 0.9741109 | 0.6635947 | 0.2068907 | 68.67809 | 29.76982 | 0.8279943 | 0.5640555 | 0.155168 | 1.040505 | 0.12449 | [6 empty] | 47.93443 | 711.3479 |  | Abs | 7
2 | 2 | a | 66.7391 | 30.00826 | 1.356471 | 1.100874 | 0.7884441 | 79.30812 | 18.00496 | 1.153001 | 0.9357432 | 0.5913331 | 0.9512106 |  | 12130 | 13990 | 9170 | 1213 | 20.03982 |  | 91.59364 |  | 90.0065 | Abs | 7
2 | 2 | b | 66.7391 | 30.00826 | 1.356471 | 1.100874 | 0.7884441 | 79.30812 | 18.00496 | 1.153001 | 0.9357432 | 0.5913331 | 0.886536 |  | 10310 | 10270 | 8624 | 1031 | 9.331459 |  | 90.16171 |  | 107.5769 | Abs | 7
2 | 2 | c | 66.7391 | 30.00826 | 1.356471 | 1.100874 | 0.7884441 | 79.30812 | 18.00496 | 1.153001 | 0.9357432 | 0.5913331 | 0.823317 |  | 8949 | 9352 | 7070 | 894.9 | 13.61002 |  | 106.67252 |  | 104.7546 | Abs | 7
2 | 2 | d | 66.7391 | 30.00826 | 1.356471 | 1.100874 | 0.7884441 | 79.30812 | 18.00496 | 1.153001 | 0.9357432 | 0.5913331 | 0.9121886 |  | 8620 | 10090 | 6520 | 862 | 20.81486 |  | 86.69181 |  | 133.818 | Abs | 7
2 | 2 | e | 66.7391 | 30.00826 | 1.356471 | 1.100874 | 0.7884441 | 79.30812 | 18.00496 | 1.153001 | 0.9357432 | 0.5913331 | 0.900177 |  | 13050 | 13650 | 10210 | 1305 | 14.08072 |  | 68.98555 |  | 111.0788 | Abs | 7
2 | 3 | a | 32.311 | 66.05533 | 1.488736 | 0.07196025 | 0.07002975 | 58.98474 | 39.6332 | 1.265426 | 0.06116622 | 0.05252231 | 0.980069 | 0.27838 | [6 empty] | 33.02297 | 480.1707 |  | Abs | 7
2 | 3 | b | 32.311 | 66.05533 | 1.488736 | 0.07196025 | 0.07002975 | 58.98474 | 39.6332 | 1.265426 | 0.06116622 | 0.05252231 | 0.9197742 | 0.3053 | [6 empty] | 23.34503 | 474.884 |  | Abs | 7
2 | 3 | c | 32.311 | 66.05533 | 1.488736 | 0.07196025 | 0.07002975 | 58.98474 | 39.6332 | 1.265426 | 0.06116622 | 0.05252231 | 0.9817101 | 0.27078 | [6 empty] | 29.15833 | 444.5574 |  | Abs | 7
2 | 3 | d | 32.311 | 66.05533 | 1.488736 | 0.07196025 | 0.07002975 | 58.98474 | 39.6332 | 1.265426 | 0.06116622 | 0.05252231 | 0.9409556 | 0.37493 | [6 empty] | 24.20989 | 401.0167 |  | Abs | 7
2 | 3 | e | 32.311 | 66.05533 | 1.488736 | 0.07196025 | 0.07002975 | 58.98474 | 39.6332 | 1.265426 | 0.06116622 | 0.05252231 | 1.060904 | 0.2091 | [6 empty] | 26.25871 |  |  | Abs | 7
2 | 4 | a | 13.11074 | 83.21029 | 0.8254842 | 1.922246 | 0.9789859 | 47.05177 | 49.92618 | 0.7016616 | 1.633909 | 0.7342394 | 0.910954 | 0.25481 | [6 empty] | 23.2825 | 438.3168 |  | Cond | 7
2 | 4 | b | 13.11074 | 83.21029 | 0.8254842 | 1.922246 | 0.9789859 | 47.05177 | 49.92618 | 0.7016616 | 1.633909 | 0.7342394 | 0.9211739 | 0.26428 | [6 empty] | 20.56104 | 736.1019 |  | Cond | 7
2 | 4 | c | 13.11074 | 83.21029 | 0.8254842 | 1.922246 | 0.9789859 | 47.05177 | 49.92618 | 0.7016616 | 1.633909 | 0.7342394 | 0.9277076 | 0.24736 | [6 empty] | 26.07878 | 544.1146 |  | Cond | 7
2 | 4 | d | 13.11074 | 83.21029 | 0.8254842 | 1.922246 | 0.9789859 | 47.05177 | 49.92618 | 0.7016616 | 1.633909 | 0.7342394 | 0.9253096 | 0.31171 | 10260 | 9695 | 9375 | 1026 | 4.367607 |  | 18.04284 | 547.6604 | 540.1915 | Cond | 7
2 | 4 | e | 13.11074 | 83.21029 | 0.8254842 | 1.922246 | 0.9789859 | 47.05177 | 49.92618 | 0.7016616 | 1.633909 | 0.7342394 | 0.8929885 | 0.30713 | [6 empty] | 31.42697 | 490.8573 |  | Cond | 7
2 | 5 | a | 46.67006 | 49.20828 | 0.9485907 | 1.631365 | 1.506175 | 67.11691 | 29.52497 | 0.8063021 | 1.386661 | 1.129631 | 0.9976107 | 0.02323 | [6 empty] | 55.65833 | 2637.131 |  | Cond | 7
2 | 5 | b | 46.67006 | 49.20828 | 0.9485907 | 1.631365 | 1.506175 | 67.11691 | 29.52497 | 0.8063021 | 1.386661 | 1.129631 | 0.9505236 | 0.05545 | [6 empty] | 58.12688 | 1227.312 |  | Cond | 7
2 | 5 | c | 46.67006 | 49.20828 | 0.9485907 | 1.631365 | 1.506175 | 67.11691 | 29.52497 | 0.8063021 | 1.386661 | 1.129631 | 0.9753712 | 0.03245 | 10430 | 9956 | 10310 | 1043 | 2.362787 |  | 53.43173 | 2024.385 | 179.4388 | Cond | 7
2 | 5 | d | 46.67006 | 49.20828 | 0.9485907 | 1.631365 | 1.506175 | 67.11691 | 29.52497 | 0.8063021 | 1.386661 | 1.129631 | 1.013947 | 0.08111 | [6 empty] | 51.57634 | 744.4846 |  | Cond | 7
2 | 5 | e | 46.67006 | 49.20828 | 0.9485907 | 1.631365 | 1.506175 | 67.11691 | 29.52497 | 0.8063021 | 1.386661 | 1.129631 | 0.996757 | 0.05656 | [6 empty] | 57.29624 | 1114.981 |  | Cond | 7
2 | 6 | a | 16.33333 | 79.89073 | 2.025669 | 0.4972006 | 1.310802 | 48.99576 | 47.93444 | 1.721818 | 0.4226205 | 0.9831012 | 0.9263719 | 0.50791 | [6 empty] | 24.47746 | 272.8685 |  | Cond | 7
2 | 6 | b | 16.33333 | 79.89073 | 2.025669 | 0.4972006 | 1.310802 | 48.99576 | 47.93444 | 1.721818 | 0.4226205 | 0.9831012 | 0.9098702 | 0.47443 | [6 empty] | 21.03703 | 351.4151 |  | Cond | 7
2 | 6 | c | 16.33333 | 79.89073 | 2.025669 | 0.4972006 | 1.310802 | 48.99576 | 47.93444 | 1.721818 | 0.4226205 | 0.9831012 | 0.9533948 | 0.50323 | [6 empty] | 20.91563 | 333.4799 |  | Cond | 7
2 | 6 | d | 16.33333 | 79.89073 | 2.025669 | 0.4972006 | 1.310802 | 48.99576 | 47.93444 | 1.721818 | 0.4226205 | 0.9831012 | 0.9465464 | 0.53763 | [6 empty] | 21.05303 | 310.341 |  | Cond | 7
2 | 6 | e | 16.33333 | 79.89073 | 2.025669 | 0.4972006 | 1.310802 | 48.99576 | 47.93444 | 1.721818 | 0.4226205 | 0.9831012 | 0.9549858 | 0.51786 | [6 empty] | 25.32602 | 276.9035 |  | Cond | 7
3 | 1 | a | 36.76847 | 4.58078 | 2.648769 | 2.308841 | 53.73854 | 52.77906 | 2.748468 | 2.251454 | 1.962515 | 40.3039 | 1.405053 |  | 5397 | 4873 | 5969 | 539.7 | 10.15703 |  | 134.17662 |  |  | Cond | 7
3 | 1 | b | 36.76847 | 4.58078 | 2.648769 | 2.308841 | 53.73854 | 52.77906 | 2.748468 | 2.251454 | 1.962515 | 40.3039 | 1.322444 |  | 5539 | 5241 | 4199 | 553.9 | 12.70233 |  | 192.82674 |  | 166.6521 | Cond | 7
3 | 1 | c | 36.76847 | 4.58078 | 2.648769 | 2.308841 | 53.73854 | 52.77906 | 2.748468 | 2.251454 | 1.962515 | 40.3039 | 0.931342 |  | 4848 | 5262 | 4053 | 484.8 | 12.67376 |  | 203.72405 |  |  | Cond | 7
3 | 1 | d | 36.76847 | 4.58078 | 2.648769 | 2.308841 | 53.73854 | 52.77906 | 2.748468 | 2.251454 | 1.962515 | 40.3039 | 0.9065605 |  | 5357 | 5596 | 3901 | 535.7 | 17.12584 |  | 194.50162 |  |  | Cond | 7
3 | 1 | e | 36.76847 | 4.58078 | 2.648769 | 2.308841 | 53.73854 | 52.77906 | 2.748468 | 2.251454 | 1.962515 | 40.3039 | 1.037797 |  | 5280 | 5728 | 3775 | 528 | 19.37618 |  | 204.89012 |  |  | Cond | 7
3 | 2 | a | 31.14663 | 63.5106 | 1.404961 | 0.4706302 | 3.550666 | 57.71988 | 38.10636 | 1.194217 | 0.4000356 | 2.662999 | 0.9299115 | 0.23687 | [6 empty] | 21.54992 | 574.7662 | 90.0065 | Cond | 7 | 4.499882 | 15.81186 | 0.1420952
3 | 2 | b | 31.14663 | 63.5106 | 1.404961 | 0.4706302 | 3.550666 | 57.71988 | 38.10636 | 1.194217 | 0.4000356 | 2.662999 | 1.111531 | 0.18723 | 10490 | 11030 | 9268 | 1049 | 8.605624 |  | 25.9906 | 626.0457 | 107.5769 | Cond | 7 | 4.678206
3 | 2 | c | 31.14663 | 63.5106 | 1.404961 | 0.4706302 | 3.550666 | 57.71988 | 38.10636 | 1.194217 | 0.4000356 | 2.662999 | 1.099322 | 0.21101 | 10380 | 9989 | 8669 | 1038 | 8.637275 |  | 26.18369 | 635.2918 | 104.7546 | Cond | 7 | 4.65162
3 | 2 | d | 31.14663 | 63.5106 | 1.404961 | 0.4706302 | 3.550666 | 57.71988 | 38.10636 | 1.194217 | 0.4000356 | 2.662999 | 0.9078826 | 0.27081 | [6 empty] | 29.94509 | 498.6848 | 133.818 | Cond | 7 | 4.896481
3 | 2 | e | 31.14663 | 63.5106 | 1.404961 | 0.4706302 | 3.550666 | 57.71988 | 38.10636 | 1.194217 | 0.4000356 | 2.662999 | 0.8806923 | 0.32966 | [6 empty] | 25.78136 | 494.0776 | 111.0788 | Cond | 7 | 4.71024
3 | 3 | a | 14.49402 | 81.90373 | 1.960871 | 0.7129533 | 0.9665212 | 47.89822 | 49.14224 | 1.666741 | 0.6060103 | 0.7248909 | 0.9842828 | 0.39382 | [6 empty] | 20.94755 | 439.8769 |  | Cond | 7
3 | 3 | b | 14.49402 | 81.90373 | 1.960871 | 0.7129533 | 0.9665212 | 47.89822 | 49.14224 | 1.666741 | 0.6060103 | 0.7248909 | 0.9770461 | 0.37536 | [6 empty] | 19.78407 | 457.7971 |  | Cond | 7
3 | 3 | c | 14.49402 | 81.90373 | 1.960871 | 0.7129533 | 0.9665212 | 47.89822 | 49.14224 | 1.666741 | 0.6060103 | 0.7248909 | 0.9745441 | 0.35748 | [6 empty] | 20.17241 | 486.7406 |  | Cond | 7
3 | 3 | d | 14.49402 | 81.90373 | 1.960871 | 0.7129533 | 0.9665212 | 47.89822 | 49.14224 | 1.666741 | 0.6060103 | 0.7248909 | 0.9878512 | 0.38159 | [6 empty] | 20.42613 | 464.9374 |  | Cond | 7
3 | 3 | e | 14.49402 | 81.90373 | 1.960871 | 0.7129533 | 0.9665212 | 47.89822 | 49.14224 | 1.666741 | 0.6060103 | 0.7248909 | 0.987036 | 0.37007 | [6 empty] | 20.26181 | 452.7829 |  | Cond | 7
3 | 4 | a | 30.2569 | 62.79479 | 3.597725 | 1.332331 | 2.040884 | 56.62455 | 37.67687 | 3.058066 | 1.132481 | 1.530663 | 0.8500202 | 0.24718 | [6 empty] | 34.40416 | 434.9208 |  | Cond | 7
3 | 4 | b | 30.2569 | 62.79479 | 3.597725 | 1.332331 | 2.040884 | 56.62455 | 37.67687 | 3.058066 | 1.132481 | 1.530663 | 0.9764882 | 0.19538 | [6 empty] | 32.45231 | 519.5702 |  | Cond | 7
3 | 4 | c | 30.2569 | 62.79479 | 3.597725 | 1.332331 | 2.040884 | 56.62455 | 37.67687 | 3.058066 | 1.132481 | 1.530663 | 1.014962 | 0.18576 | [6 empty] | 32.76957 | 576.6127 |  | Cond | 7
3 | 4 | d | 30.2569 | 62.79479 | 3.597725 | 1.332331 | 2.040884 | 56.62455 | 37.67687 | 3.058066 | 1.132481 | 1.530663 | 0.9193931 | 0.22691 | 10260 | 9695 | 9375 | 1026 | 4.367607 |  | 34.57664 | 476.6591 | 540.1915 | Cond | 7
3 | 4 | e | 30.2569 | 62.79479 | 3.597725 | 1.332331 | 2.040884 | 56.62455 | 37.67687 | 3.058066 | 1.132481 | 1.530663 | 0.9040678 | 0.26572 | [6 empty] | 32.65003 | 383.9476 |  | Cond | 7
3 | 5 | a | 27.69082 | 65.75216 | 3.673496 | 1.619352 | 1.278498 | 55.10524 | 39.4513 | 3.122472 | 1.376449 | 0.9588731 | 0.9678967 | 0.27106 | [6 empty] | 31.29589 | 407.9157 |  | Cond | 7
3 | 5 | b | 27.69082 | 65.75216 | 3.673496 | 1.619352 | 1.278498 | 55.10524 | 39.4513 | 3.122472 | 1.376449 | 0.9588731 | 0.9798262 | 0.34146 | [6 empty] | 31.26589 | 368.3118 |  | Cond | 7
3 | 5 | c | 27.69082 | 65.75216 | 3.673496 | 1.619352 | 1.278498 | 55.10524 | 39.4513 | 3.122472 | 1.376449 | 0.9588731 | 1.046994 | 0.27816 | 10430 | 9956 | 10130 | 1043 | 2.298896 |  | 33.81055 | 373.216 | 179.4388 | Cond | 7
3 | 5 | d | 27.69082 | 65.75216 | 3.673496 | 1.619352 | 1.278498 | 55.10524 | 39.4513 | 3.122472 | 1.376449 | 0.9588731 | 0.981751 | 0.26634 | [6 empty] | 27.90947 | 421.5023 |  | Cond | 7
3 | 5 | e | 27.69082 | 65.75216 | 3.673496 | 1.619352 | 1.278498 | 55.10524 | 39.4513 | 3.122472 | 1.376449 | 0.9588731 | 0.9530316 | 0.30993 | [6 empty] | 31.7447 | 361.873 |  | Cond | 7
3 | 6 | a | 15.92441 | 80.11436 | 1.316735 | 1.271216 | 1.428914 | 48.71557 | 48.06862 | 1.119225 | 1.080534 | 1.071685 | 0.9633992 | 0.4642 | [6 empty] | 18.32392 | 299.7186 |  | Cond | 7
3 | 6 | b | 15.92441 | 80.11436 | 1.316735 | 1.271216 | 1.428914 | 48.71557 | 48.06862 | 1.119225 | 1.080534 | 1.071685 | 0.9986648 | 0.42839 | [6 empty] | 28.84461 | 299.7753 |  | Cond | 7
3 | 6 | c | 15.92441 | 80.11436 | 1.316735 | 1.271216 | 1.428914 | 48.71557 | 48.06862 | 1.119225 | 1.080534 | 1.071685 | 0.9855471 | 0.3901 | [6 empty] | 29.35988 | 306.4622 |  | Cond | 7
3 | 6 | d | 15.92441 | 80.11436 | 1.316735 | 1.271216 | 1.428914 | 48.71557 | 48.06862 | 1.119225 | 1.080534 | 1.071685 | 0.9810626 | 0.47635 | [6 empty] | 27.33203 | 255.4561 |  | Cond | 7
3 | 6 | e | 15.92441 | 80.11436 | 1.316735 | 1.271216 | 1.428914 | 48.71557 | 48.06862 | 1.119225 | 1.080534 | 1.071685 | 0.9523666 | 0.49494 | [6 empty] | 25.22832 | 387.0225 |  | Cond | 7
4 | 1 | a | 7.528613 | 91.13486 | 0.05 | 0.3353982 | 1.035709 | 44.29929 | 54.68091 | 0.0425 | 0.2850885 | 0.7767819 | 1.025869 | 0.38296 | 7584 | 7395 | 6894 | 758.4 | 4.701513 |  | 12.10665 | 331.4621 | 1089.125 | Combined | 7
4 | 1 | b | 7.528613 | 91.13486 | 0.05 | 0.3353982 | 1.035709 | 44.29929 | 54.68091 | 0.0425 | 0.2850885 | 0.7767819 | 1.019127 | 0.36606 | 8962 | 8943 | 8725 | 896.2 | 1.46943 |  | 16.90641 | 450.6735 | 659.9996 | Combined | 7
4 | 1 | c | 7.528613 | 91.13486 | 0.05 | 0.3353982 | 1.035709 | 44.29929 | 54.68091 | 0.0425 | 0.2850885 | 0.7767819 | 0.9882625 | 0.40502 | 11640 | 11090 | 11010 | 1164 | 2.946539 |  | 15.5563 | 557.0887 | 552.2563 | Combined | 7
4 | 1 | d | 7.528613 | 91.13486 | 0.05 | 0.3353982 | 1.035709 | 44.29929 | 54.68091 | 0.0425 | 0.2850885 | 0.7767819 | 0.9851515 | 0.4084 | 10380 | 10040 | 10030 | 1038 | 1.919543 |  | 21.27614 | 508.3584 | 452.8035 | Combined | 7
4 | 1 | e | 7.528613 | 91.13486 | 0.05 | 0.3353982 | 1.035709 | 44.29929 | 54.68091 | 0.0425 | 0.2850885 | 0.7767819 | 1.037171 | 0.51327 | 12410 | 11490 | 12110 | 1241 | 3.78069 |  | 27.65157 | 564.8554 | 291.4127 | Combined | 7
4 | 2 | a | 6.683916 | 86.37989 | 3.238535 | 3.376116 | 0.4209097 | 42.3333 | 51.82794 | 2.752755 | 2.869699 | 0.3156823 | 1.143832 | 0.12875 | 5197 | 4662 | 5241 | 519.7 | 6.202343 |  | 15.47183 | 618.2396 | 1243.671 | Combined | 7
4 | 2 | b | 6.683916 | 86.37989 | 3.238535 | 3.376116 | 0.4209097 | 42.3333 | 51.82794 | 2.752755 | 2.869699 | 0.3156823 | 0.9822817 | 0.40223 | 8271 | 7496 | 8272 | 827.1 | 5.413317 |  | 22.55731 | 412.1653 | 535.9875 | Combined | 7 | 6.284111 | 0.06577238
4 | 2 | c | 6.683916 | 86.37989 | 3.238535 | 3.376116 | 0.4209097 | 42.3333 | 51.82794 | 2.752755 | 2.869699 | 0.3156823 | 0.9679148 | 0.43227 | 9500 | 8995 | 9488 | 950 | 3.033266 |  | 19.89432 | 408.1529 | 529.1116 | Combined | 7 | 6.271199
4 | 2 | d | 6.683916 | 86.37989 | 3.238535 | 3.376116 | 0.4209097 | 42.3333 | 51.82794 | 2.752755 | 2.869699 | 0.3156823 | 0.9894348 | 0.43903 | 9934 | 8938 | 9093 | 993.4 | 5.3949 |  | 21.17197 | 354.426 | 475.4606 | Combined | 7 | 6.164284
4 | 2 | e | 6.683916 | 86.37989 | 3.238535 | 3.376116 | 0.4209097 | 42.3333 | 51.82794 | 2.752755 | 2.869699 | 0.3156823 | 0.9507365 | 0.42899 | 10770 | 10690 | 10550 | 1077 | 1.03394 |  | 44.09639 | 528.8327 | 210.5626 | Combined | 7
4 | 3 | a | 8.914597 | 88.20216 | 0.2522045 | 1.553216 | 1.118548 | 44.74591 | 52.92129 | 0.2143738 | 1.320233 | 0.8389108 | 0.9942487 | 0.43285 | [6 empty] | 25.06226 | 387.2666 |  | Combined | 7
4 | 3 | b | 8.914597 | 88.20216 | 0.2522045 | 1.553216 | 1.118548 | 44.74591 | 52.92129 | 0.2143738 | 1.320233 | 0.8389108 | 1.044652 | 0.4403 | [6 empty] | 27.49921 | 462.4543 |  | Combined | 7
4 | 3 | c | 8.914597 | 88.20216 | 0.2522045 | 1.553216 | 1.118548 | 44.74591 | 52.92129 | 0.2143738 | 1.320233 | 0.8389108 | 1.014642 | 0.42861 | [6 empty] | 21.2075 | 386.1494 |  | Combined | 7
4 | 3 | d | 8.914597 | 88.20216 | 0.2522045 | 1.553216 | 1.118548 | 44.74591 | 52.92129 | 0.2143738 | 1.320233 | 0.8389108 | 1.030206 | 0.42968 | [6 empty] | 17.23811 | 297.0583 |  | Combined | 7
4 | 3 | e | 8.914597 | 88.20216 | 0.2522045 | 1.553216 | 1.118548 | 44.74591 | 52.92129 | 0.2143738 | 1.320233 | 0.8389108 | 1.031232 | 0.42763 | 8783 | 8293 | 8287 | 878.3 | 3.240914 |  | 20.93918 | 327.5056 | 543.7477 | Combined | 7
4 | 4 | a | 9.246259 | 83.11775 | 0.1744538 | 2.832152 | 4.686238 | 44.11591 | 49.87065 | 0.1482857 | 2.407329 | 3.514679 | 0.9526596 | 0.45314 | [6 empty] | 29.17486 | 435.6214 |  | Combined | 7
4 | 4 | b | 9.246259 | 83.11775 | 0.1744538 | 2.832152 | 4.686238 | 44.11591 | 49.87065 | 0.1482857 | 2.407329 | 3.514679 | 0.9332119 | 0.43353 | [6 empty] | 21.91878 | 417.5656 |  | Combined | 7
4 | 4 | c | 9.246259 | 83.11775 | 0.1744538 | 2.832152 | 4.686238 | 44.11591 | 49.87065 | 0.1482857 | 2.407329 | 3.514679 | 0.9343053 | 0.46626 | [6 empty] | 13.26318 | 567.5855 |  | Combined | 7
4 | 4 | d | 9.246259 | 83.11775 | 0.1744538 | 2.832152 | 4.686238 | 44.11591 | 49.87065 | 0.1482857 | 2.407329 | 3.514679 | 0.9296205 | 0.4527 | [6 empty] | 19.38935 | 353.7368 |  | Combined | 7
4 | 4 | e | 9.246259 | 83.11775 | 0.1744538 | 2.832152 | 4.686238 | 44.11591 | 49.87065 | 0.1482857 | 2.407329 | 3.514679 | 1.027663 | 0.37303 | [6 empty] | 17.78138 | 322.5185 |  | Combined | 7
4 | 5 | a | 4.379722 | 90.80533 | 2.376696 | 1.464263 | 1.04889 | 41.54022 | 54.4832 | 2.020191 | 1.244623 | 0.7866674 | 0.9339041 | 0.6304 | [6 empty] | 19.75337 | 352.8418 |  | Combined | 7
4 | 5 | b | 4.379722 | 90.80533 | 2.376696 | 1.464263 | 1.04889 | 41.54022 | 54.4832 | 2.020191 | 1.244623 | 0.7866674 | 0.9310667 | 0.62114 | [6 empty] | 34.92992 | 421.4441 |  | Combined | 7
4 | 5 | c | 4.379722 | 90.80533 | 2.376696 | 1.464263 | 1.04889 | 41.54022 | 54.4832 | 2.020191 | 1.244623 | 0.7866674 | 0.9288937 | 0.61297 | [6 empty] | 15.83153 | 361.6971 |  | Combined | 7
4 | 5 | d | 4.379722 | 90.80533 | 2.376696 | 1.464263 | 1.04889 | 41.54022 | 54.4832 | 2.020191 | 1.244623 | 0.7866674 | 0.9396088 | 0.42538 | [6 empty] | 13.40842 | 236.2286 |  | Combined | 7
4 | 5 | e | 4.379722 | 90.80533 | 2.376696 | 1.464263 | 1.04889 | 41.54022 | 54.4832 | 2.020191 | 1.244623 | 0.7866674 | 0.9198261 | 0.55129 | [6 empty] | 15.78014 | 322.3189 |  | Combined | 7
4 | 6 | a | 19.70503 | 74.09495 | 1.303199 | 0.6684813 | 4.243223 | 50.69957 | 44.45697 | 1.107719 | 0.5682091 | 3.182417 | 0.9654677 | 0.5101 | [6 empty] | 26.14601 | 262.0488 |  | Combined | 7
4 | 6 | b | 19.70503 | 74.09495 | 1.303199 | 0.6684813 | 4.243223 | 50.69957 | 44.45697 | 1.107719 | 0.5682091 | 3.182417 | 0.9790165 | 0.54673 | [6 empty] | 23.19978 | 224.2672 |  | Combined | 7
4 | 6 | c | 19.70503 | 74.09495 | 1.303199 | 0.6684813 | 4.243223 | 50.69957 | 44.45697 | 1.107719 | 0.5682091 | 3.182417 | 0.9833148 | 0.5182 | [6 empty] | 29.01346 | 233.4588 |  | Combined | 7
4 | 6 | d | 19.70503 | 74.09495 | 1.303199 | 0.6684813 | 4.243223 | 50.69957 | 44.45697 | 1.107719 | 0.5682091 | 3.182417 | 0.9538464 | 0.57793 | [6 empty] | 28.62651 | 261.787 |  | Combined | 7
4 | 6 | e | 19.70503 | 74.09495 | 1.303199 | 0.6684813 | 4.243223 | 50.69957 | 44.45697 | 1.107719 | 0.5682091 | 3.182417 | 0.9252555 | 0.55023 | [6 empty] | 26.25848 | 243.9818 |  | Combined | 7
5 | 1 | a | 20.24386 | 76.51331 | 0.05 | 0.7697902 | 2.506764 | 51.59885 | 45.90799 | 0.0425 | 0.6543216 | 1.880073 | 0.9772051 | 0.31423 | [6 empty] | 20.66911 | 465.5518 |  | Combined | 7
5 | 1 | b | 20.24386 | 76.51331 | 0.05 | 0.7697902 | 2.506764 | 51.59885 | 45.90799 | 0.0425 | 0.6543216 | 1.880073 | 0.9945744 | 0.23219 | [6 empty] | 18.48356 | 581.703 |  | Combined | 7
5 | 1 | c | 20.24386 | 76.51331 | 0.05 | 0.7697902 | 2.506764 | 51.59885 | 45.90799 | 0.0425 | 0.6543216 | 1.880073 | 0.9839045 | 0.32132 | [6 empty] | 20.12539 | 542.7815 |  | Combined | 7
5 | 1 | d | 20.24386 | 76.51331 | 0.05 | 0.7697902 | 2.506764 | 51.59885 | 45.90799 | 0.0425 | 0.6543216 | 1.880073 | 0.9920758 | 0.2711 | [6 empty] | 25.98737 | 700.4739 |  | Combined | 7
5 | 1 | e | 20.24386 | 76.51331 | 0.05 | 0.7697902 | 2.506764 | 51.59885 | 45.90799 | 0.0425 | 0.6543216 | 1.880073 | 0.9885461 | 0.28039 | [6 empty] | 23.99338 | 605.6515 |  | Combined | 7
5 | 2 | a | 23.86249 | 74.30469 | 0.05 | 0.6347623 | 1.193243 | 53.9854 | 44.58282 | 0.0425 | 0.539548 | 0.8949322 | 0.9932111 | 0.28627 | [6 empty] | 31.15221 | 394.5687 |  | Combined | 7
5 | 2 | b | 23.86249 | 74.30469 | 0.05 | 0.6347623 | 1.193243 | 53.9854 | 44.58282 | 0.0425 | 0.539548 | 0.8949322 | 1.005765 | 0.24182 | [6 empty] | 27.88535 | 541.6633 |  | Combined | 7
5 | 2 | c | 23.86249 | 74.30469 | 0.05 | 0.6347623 | 1.193243 | 53.9854 | 44.58282 | 0.0425 | 0.539548 | 0.8949322 | 0.9652522 | 0.19377 | [6 empty] | 32.21152 | 562.3534 |  | Combined | 7
5 | 2 | d | 23.86249 | 74.30469 | 0.05 | 0.6347623 | 1.193243 | 53.9854 | 44.58282 | 0.0425 | 0.539548 | 0.8949322 | 1.004695 | 0.25278 | 6731 | 6589 | 5792 | 673.1 | 7.519604 |  | 26.79696 | 497.9529 | 554.4149 | Combined | 7
5 | 2 | e | 23.86249 | 74.30469 | 0.05 | 0.6347623 | 1.193243 | 53.9854 | 44.58282 | 0.0425 | 0.539548 | 0.8949322 | 0.9908835 | 0.2471 | [6 empty] | 31.07482 | 455.9797 |  | Combined | 7
5 | 3 | a | 18.09841 | 75.70224 | 1.051243 | 2.646023 | 2.566876 | 49.57562 | 45.42134 | 0.8935565 | 2.24912 | 1.925157 | 0.9668416 | 0.30232 | [6 empty] | 23.24791 | 483.6695 |  | Combined | 7
5 | 3 | b | 18.09841 | 75.70224 | 1.051243 | 2.646023 | 2.566876 | 49.57562 | 45.42134 | 0.8935565 | 2.24912 | 1.925157 | 0.9579908 | 0.25472 | [6 empty] | 22.60817 | 554.2659 |  | Combined | 7
5 | 3 | c | 18.09841 | 75.70224 | 1.051243 | 2.646023 | 2.566876 | 49.57562 | 45.42134 | 0.8935565 | 2.24912 | 1.925157 | 0.9786058 | 0.24795 | [6 empty] | 30.87325 | 458.5225 |  | Combined | 7
5 | 3 | d | 18.09841 | 75.70224 | 1.051243 | 2.646023 | 2.566876 | 49.57562 | 45.42134 | 0.8935565 | 2.24912 | 1.925157 | 0.9824114 | 0.23011 | [6 empty] | 24.86142 | 674.693 |  | Combined | 7
5 | 3 | e | 18.09841 | 75.70224 | 1.051243 | 2.646023 | 2.566876 | 49.57562 | 45.42134 | 0.8935565 | 2.24912 | 1.925157 | 0.9877165 | 0.29329 | 6842 | 6410 | 6674 | 684.2 | 3.182849 |  | 24.00444 | 514.7851 | 608.8711 | Combined | 7

## Run 7
Wafer No. | Sample No. | Droplet No. | P3HT vol (µL) | D1 vol (µL) | D2 vol (µL) | D6 vol (µL) | D8 vol (µL) | P3HT content (%) | D1 content (%) | D2 content (%) | D6 content (%) | D8 content (%) | Absorption Ratio | Absorbance @525nm (doped) | Thickness (Å, measured) | Thickness L_Error (Å) | Thickness R_Error (Å) | Thickness (nm, measured) | Thickness St_Dev, (%) | Thickness inferred (legacy) | Sheet Resistance (ohm/sq) | Conductivity inferred (legacy) | Conductivity (measured) (S/cm) | BO_Target | Run
1 | 1 | a | 14.85807 | 83.91034 | 0.5775202 | 0.628009 | 0.05 | 48.61554 | 50.34621 | 0.4908922 | 0.5338077 | 0.0375 | 0.9741304 | 0.45513 | 16020 | 14300 | 16850 | 1602 | 8.118777 |  | 27.59302 | 166.5088 | 226.2238 | Abs | 7
1 | 1 | b | 14.85807 | 83.91034 | 0.5775202 | 0.628009 | 0.05 | 48.61554 | 50.34621 | 0.4908922 | 0.5338077 | 0.0375 | 0.9962884 | 0.43247 | [6 empty] | 22.75164 | 402.5393 |  | Abs | 7
1 | 1 | c | 14.85807 | 83.91034 | 0.5775202 | 0.628009 | 0.05 | 48.61554 | 50.34621 | 0.4908922 | 0.5338077 | 0.0375 | 0.9906864 | 0.45107 | [6 empty] | 18.29784 | 425.2686 |  | Abs | 7
1 | 1 | d | 14.85807 | 83.91034 | 0.5775202 | 0.628009 | 0.05 | 48.61554 | 50.34621 | 0.4908922 | 0.5338077 | 0.0375 | 0.9568018 | 0.42543 | [6 empty] | 20.16243 | 362.6321 |  | Abs | 7
1 | 1 | e | 14.85807 | 83.91034 | 0.5775202 | 0.628009 | 0.05 | 48.61554 | 50.34621 | 0.4908922 | 0.5338077 | 0.0375 | 0.9981815 | 0.39904 | [6 empty] | 46.31636 | 318.7803 |  | Abs | 7
1 | 2 | a | 15.40512 | 83.39766 | 0.7610437 | 0.05 | 0.4157941 | 48.98979 | 50.0386 | 0.6468871 | 0.0425 | 0.3118456 | 1.12553 | 0.12258 | [6 empty] | 39.17234 | 571.3398 |  | Abs | 7
1 | 2 | b | 15.40512 | 83.39766 | 0.7610437 | 0.05 | 0.4157941 | 48.98979 | 50.0386 | 0.6468871 | 0.0425 | 0.3118456 | 1.061597 | 0.16051 | [6 empty] | 41.00292 | 527.8359 |  | Abs | 7
1 | 2 | c | 15.40512 | 83.39766 | 0.7610437 | 0.05 | 0.4157941 | 48.98979 | 50.0386 | 0.6468871 | 0.0425 | 0.3118456 | 1.065433 | 0.20935 | [6 empty] | 41.54834 | 403.5343 |  | Abs | 7
1 | 2 | d | 15.40512 | 83.39766 | 0.7610437 | 0.05 | 0.4157941 | 48.98979 | 50.0386 | 0.6468871 | 0.0425 | 0.3118456 | 1.060317 | 0.1955 | [6 empty] | 41.42916 | 437.8704 |  | Abs | 7
1 | 2 | e | 15.40512 | 83.39766 | 0.7610437 | 0.05 | 0.4157941 | 48.98979 | 50.0386 | 0.6468871 | 0.0425 | 0.3118456 | 1.01966 | 0.22958 | [6 empty] | 50.11792 | 390.2955 |  | Abs | 7
1 | 3 | a | 48.89244 | 48.77776 | 0.6306957 | 0.209151 | 1.512599 | 68.90767 | 29.26665 | 0.5360914 | 0.1777783 | 1.13445 | 0.8979618 |  | 8279 | 6748 | 9700 | 827.9 | 17.83237 |  | 143.12639 |  | 84.39222 | Abs | 7
1 | 3 | b | 48.89244 | 48.77776 | 0.6306957 | 0.209151 | 1.512599 | 68.90767 | 29.26665 | 0.5360914 | 0.1777783 | 1.13445 | 0.8552033 |  | 8979 | 7571 | 9816 | 897.9 | 12.63546 |  | 121.17174 |  | 91.91168 | Abs | 7
1 | 3 | c | 48.89244 | 48.77776 | 0.6306957 | 0.209151 | 1.512599 | 68.90767 | 29.26665 | 0.5360914 | 0.1777783 | 1.13445 | 0.9409119 |  | 8693 | 8365 | 7637 | 869.3 | 6.217403 |  | 109.05066 |  | 105.4877 | Abs | 7
1 | 3 | d | 48.89244 | 48.77776 | 0.6306957 | 0.209151 | 1.512599 | 68.90767 | 29.26665 | 0.5360914 | 0.1777783 | 1.13445 | 0.9208058 |  | 9225 | 8975 | 9182 | 922.5 | 1.448943 |  | 125.53096 |  | 86.35406 | Abs | 7
1 | 3 | e | 48.89244 | 48.77776 | 0.6306957 | 0.209151 | 1.512599 | 68.90767 | 29.26665 | 0.5360914 | 0.1777783 | 1.13445 | 0.8840192 |  | 6652 | 3955 | 8416 | 665.2 | 33.77484 |  | 123.10213 |  | 122.1187 | Abs | 7
1 | 4 | a | 65.85852 | 31.3871 | 1.535838 | 0.05 | 1.262118 | 78.96676 | 18.83226 | 1.305462 | 0.0425 | 0.9465882 | 0.7729575 |  | 13680 | 8699 | 16320 | 1368 | 28.28919 |  | 95.8948 |  | 76.22876 | Abs | 7
1 | 4 | b | 65.85852 | 31.3871 | 1.535838 | 0.05 | 1.262118 | 78.96676 | 18.83226 | 1.305462 | 0.0425 | 0.9465882 | 0.8183289 |  | 15380 | 13730 | 15900 | 1538 | 7.36655 |  | 96.65943 |  | 67.26659 | Abs | 7
1 | 4 | c | 65.85852 | 31.3871 | 1.535838 | 0.05 | 1.262118 | 78.96676 | 18.83226 | 1.305462 | 0.0425 | 0.9465882 | 0.8268539 |  | 13660 | 10940 | 14900 | 1366 | 14.82848 |  | 89.77703 |  | 81.54251 | Abs | 7
1 | 4 | d | 65.85852 | 31.3871 | 1.535838 | 0.05 | 1.262118 | 78.96676 | 18.83226 | 1.305462 | 0.0425 | 0.9465882 | 0.7883017 |  | 13620 | 12660 | 13630 | 1362 | 4.090789 |  | 99.80222 |  | 73.56694 | Abs | 7
1 | 4 | e | 65.85852 | 31.3871 | 1.535838 | 0.05 | 1.262118 | 78.96676 | 18.83226 | 1.305462 | 0.0425 | 0.9465882 | 0.7849119 |  | 13010 | 14200 | 9825 | 1301 | 17.38693 |  | 99.01498 |  | 77.62861 | Abs | 7
1 | 5 | a | 64.68003 | 32.13922 | 0.05 | 1.677827 | 1.477121 | 78.16417 | 19.28353 | 0.0425 | 1.426153 | 1.107841 | 0.7703075 |  | 13490 | 11950 | 14290 | 1349 | 8.816468 |  | 109.49896 |  | 67.69835 | Abs | 7
1 | 5 | b | 64.68003 | 32.13922 | 0.05 | 1.677827 | 1.477121 | 78.16417 | 19.28353 | 0.0425 | 1.426153 | 1.107841 | 0.7782016 |  | 16270 | 13570 | 17450 | 1627 | 12.22497 |  | 105.33399 |  | 58.35041 | Abs | 7
1 | 5 | c | 64.68003 | 32.13922 | 0.05 | 1.677827 | 1.477121 | 78.16417 | 19.28353 | 0.0425 | 1.426153 | 1.107841 | 0.7862805 |  | 16260 | 15150 | 16480 | 1626 | 4.384409 |  | 113.49708 |  | 54.18696 | Abs | 7
1 | 5 | d | 64.68003 | 32.13922 | 0.05 | 1.677827 | 1.477121 | 78.16417 | 19.28353 | 0.0425 | 1.426153 | 1.107841 | 0.8133556 |  | 15240 | 14050 | 14440 | 1524 | 3.980692 |  | 107.47838 |  | 61.05116 | Abs | 7
1 | 5 | e | 64.68003 | 32.13922 | 0.05 | 1.677827 | 1.477121 | 78.16417 | 19.28353 | 0.0425 | 1.426153 | 1.107841 | 0.8006536 |  | 14280 | 14620 | 12910 | 1428 | 6.339115 |  | 114.53892 |  | 61.13905 | Abs | 7
1 | 6 | a | 13.55311 | 83.78493 | 1.725886 | 0.7667918 | 0.2121572 | 47.49402 | 50.27096 | 1.467003 | 0.651773 | 0.1591179 | 0.9614379 | 0.45176 | 9469 | 9481 | 8287 | 946.9 | 7.243831 |  | 32.43885 | 273.527 | 325.5595 | Abs | 7
1 | 6 | b | 13.55311 | 83.78493 | 1.725886 | 0.7667918 | 0.2121572 | 47.49402 | 50.27096 | 1.467003 | 0.651773 | 0.1591179 | 0.9557616 | 0.30604 | [6 empty] | 33.20557 | 315.6686 |  | Abs | 7
1 | 6 | c | 13.55311 | 83.78493 | 1.725886 | 0.7667918 | 0.2121572 | 47.49402 | 50.27096 | 1.467003 | 0.651773 | 0.1591179 | 1.004226 | 0.2905 | [6 empty] | 45.97738 | 262.7948 |  | Abs | 7
1 | 6 | d | 13.55311 | 83.78493 | 1.725886 | 0.7667918 | 0.2121572 | 47.49402 | 50.27096 | 1.467003 | 0.651773 | 0.1591179 | 1.040965 | 0.39098 | [6 empty] | 36.33269 | 270.3595 |  | Abs | 7
1 | 6 | e | 13.55311 | 83.78493 | 1.725886 | 0.7667918 | 0.2121572 | 47.49402 | 50.27096 | 1.467003 | 0.651773 | 0.1591179 | 0.9911738 | 0.45695 | [6 empty] | 28.40528 | 236.7952 |  | Abs | 7
2 | 1 | a | 48.53417 | 49.61637 | 0.9741109 | 0.6635947 | 0.2068907 | 68.67809 | 29.76982 | 0.8279943 | 0.5640555 | 0.155168 | 1.032989 | 0.16884 | [6 empty] | 39.63607 | 433.6948 |  | Abs | 7
2 | 1 | b | 48.53417 | 49.61637 | 0.9741109 | 0.6635947 | 0.2068907 | 68.67809 | 29.76982 | 0.8279943 | 0.5640555 | 0.155168 | 1.071066 | 0.21836 | 10850 | 10470 | 10080 | 1085 | 3.548487 |  | 55.30438 | 436.4799 | 166.6521 | Abs | 7
2 | 1 | c | 48.53417 | 49.61637 | 0.9741109 | 0.6635947 | 0.2068907 | 68.67809 | 29.76982 | 0.8279943 | 0.5640555 | 0.155168 | 1.131997 | 0.15195 | [6 empty] | 46.99318 | 491.5544 |  | Abs | 7
2 | 1 | d | 48.53417 | 49.61637 | 0.9741109 | 0.6635947 | 0.2068907 | 68.67809 | 29.76982 | 0.8279943 | 0.5640555 | 0.155168 | 1.018234 | 0.07134 | [6 empty] | 36.82729 | 889.6404 |  | Abs | 7
2 | 1 | e | 48.53417 | 49.61637 | 0.9741109 | 0.6635947 | 0.2068907 | 68.67809 | 29.76982 | 0.8279943 | 0.5640555 | 0.155168 | 1.040505 | 0.12449 | [6 empty] | 47.93443 | 711.3479 |  | Abs | 7
2 | 2 | a | 66.7391 | 30.00826 | 1.356471 | 1.100874 | 0.7884441 | 79.30812 | 18.00496 | 1.153001 | 0.9357432 | 0.5913331 | 0.9512106 |  | 12130 | 13990 | 9170 | 1213 | 20.03982 |  | 91.59364 |  | 90.0065 | Abs | 7
2 | 2 | b | 66.7391 | 30.00826 | 1.356471 | 1.100874 | 0.7884441 | 79.30812 | 18.00496 | 1.153001 | 0.9357432 | 0.5913331 | 0.886536 |  | 10310 | 10270 | 8624 | 1031 | 9.331459 |  | 90.16171 |  | 107.5769 | Abs | 7
2 | 2 | c | 66.7391 | 30.00826 | 1.356471 | 1.100874 | 0.7884441 | 79.30812 | 18.00496 | 1.153001 | 0.9357432 | 0.5913331 | 0.823317 |  | 8949 | 9352 | 7070 | 894.9 | 13.61002 |  | 106.67252 |  | 104.7546 | Abs | 7
2 | 2 | d | 66.7391 | 30.00826 | 1.356471 | 1.100874 | 0.7884441 | 79.30812 | 18.00496 | 1.153001 | 0.9357432 | 0.5913331 | 0.9121886 |  | 8620 | 10090 | 6520 | 862 | 20.81486 |  | 86.69181 |  | 133.818 | Abs | 7
2 | 2 | e | 66.7391 | 30.00826 | 1.356471 | 1.100874 | 0.7884441 | 79.30812 | 18.00496 | 1.153001 | 0.9357432 | 0.5913331 | 0.900177 |  | 13050 | 13650 | 10210 | 1305 | 14.08072 |  | 68.98555 |  | 111.0788 | Abs | 7
2 | 3 | a | 32.311 | 66.05533 | 1.488736 | 0.07196025 | 0.07002975 | 58.98474 | 39.6332 | 1.265426 | 0.06116622 | 0.05252231 | 0.980069 | 0.27838 | [6 empty] | 33.02297 | 480.1707 |  | Abs | 7
2 | 3 | b | 32.311 | 66.05533 | 1.488736 | 0.07196025 | 0.07002975 | 58.98474 | 39.6332 | 1.265426 | 0.06116622 | 0.05252231 | 0.9197742 | 0.3053 | [6 empty] | 23.34503 | 474.884 |  | Abs | 7
2 | 3 | c | 32.311 | 66.05533 | 1.488736 | 0.07196025 | 0.07002975 | 58.98474 | 39.6332 | 1.265426 | 0.06116622 | 0.05252231 | 0.9817101 | 0.27078 | [6 empty] | 29.15833 | 444.5574 |  | Abs | 7
2 | 3 | d | 32.311 | 66.05533 | 1.488736 | 0.07196025 | 0.07002975 | 58.98474 | 39.6332 | 1.265426 | 0.06116622 | 0.05252231 | 0.9409556 | 0.37493 | [6 empty] | 24.20989 | 401.0167 |  | Abs | 7
2 | 3 | e | 32.311 | 66.05533 | 1.488736 | 0.07196025 | 0.07002975 | 58.98474 | 39.6332 | 1.265426 | 0.06116622 | 0.05252231 | 1.060904 | 0.2091 | [6 empty] | 26.25871 |  |  | Abs | 7
2 | 4 | a | 13.11074 | 83.21029 | 0.8254842 | 1.922246 | 0.9789859 | 47.05177 | 49.92618 | 0.7016616 | 1.633909 | 0.7342394 | 0.910954 | 0.25481 | [6 empty] | 23.2825 | 438.3168 |  | Cond | 7
2 | 4 | b | 13.11074 | 83.21029 | 0.8254842 | 1.922246 | 0.9789859 | 47.05177 | 49.92618 | 0.7016616 | 1.633909 | 0.7342394 | 0.9211739 | 0.26428 | [6 empty] | 20.56104 | 736.1019 |  | Cond | 7
2 | 4 | c | 13.11074 | 83.21029 | 0.8254842 | 1.922246 | 0.9789859 | 47.05177 | 49.92618 | 0.7016616 | 1.633909 | 0.7342394 | 0.9277076 | 0.24736 | [6 empty] | 26.07878 | 544.1146 |  | Cond | 7
2 | 4 | d | 13.11074 | 83.21029 | 0.8254842 | 1.922246 | 0.9789859 | 47.05177 | 49.92618 | 0.7016616 | 1.633909 | 0.7342394 | 0.9253096 | 0.31171 | 10260 | 9695 | 9375 | 1026 | 4.367607 |  | 18.04284 | 547.6604 | 540.1915 | Cond | 7
2 | 4 | e | 13.11074 | 83.21029 | 0.8254842 | 1.922246 | 0.9789859 | 47.05177 | 49.92618 | 0.7016616 | 1.633909 | 0.7342394 | 0.8929885 | 0.30713 | [6 empty] | 31.42697 | 490.8573 |  | Cond | 7
2 | 5 | a | 46.67006 | 49.20828 | 0.9485907 | 1.631365 | 1.506175 | 67.11691 | 29.52497 | 0.8063021 | 1.386661 | 1.129631 | 0.9976107 | 0.02323 | [6 empty] | 55.65833 | 2637.131 |  | Cond | 7
2 | 5 | b | 46.67006 | 49.20828 | 0.9485907 | 1.631365 | 1.506175 | 67.11691 | 29.52497 | 0.8063021 | 1.386661 | 1.129631 | 0.9505236 | 0.05545 | [6 empty] | 58.12688 | 1227.312 |  | Cond | 7
2 | 5 | c | 46.67006 | 49.20828 | 0.9485907 | 1.631365 | 1.506175 | 67.11691 | 29.52497 | 0.8063021 | 1.386661 | 1.129631 | 0.9753712 | 0.03245 | 10430 | 9956 | 10310 | 1043 | 2.362787 |  | 53.43173 | 2024.385 | 179.4388 | Cond | 7
2 | 5 | d | 46.67006 | 49.20828 | 0.9485907 | 1.631365 | 1.506175 | 67.11691 | 29.52497 | 0.8063021 | 1.386661 | 1.129631 | 1.013947 | 0.08111 | [6 empty] | 51.57634 | 744.4846 |  | Cond | 7
2 | 5 | e | 46.67006 | 49.20828 | 0.9485907 | 1.631365 | 1.506175 | 67.11691 | 29.52497 | 0.8063021 | 1.386661 | 1.129631 | 0.996757 | 0.05656 | [6 empty] | 57.29624 | 1114.981 |  | Cond | 7
2 | 6 | a | 16.33333 | 79.89073 | 2.025669 | 0.4972006 | 1.310802 | 48.99576 | 47.93444 | 1.721818 | 0.4226205 | 0.9831012 | 0.9263719 | 0.50791 | [6 empty] | 24.47746 | 272.8685 |  | Cond | 7
2 | 6 | b | 16.33333 | 79.89073 | 2.025669 | 0.4972006 | 1.310802 | 48.99576 | 47.93444 | 1.721818 | 0.4226205 | 0.9831012 | 0.9098702 | 0.47443 | [6 empty] | 21.03703 | 351.4151 |  | Cond | 7
2 | 6 | c | 16.33333 | 79.89073 | 2.025669 | 0.4972006 | 1.310802 | 48.99576 | 47.93444 | 1.721818 | 0.4226205 | 0.9831012 | 0.9533948 | 0.50323 | [6 empty] | 20.91563 | 333.4799 |  | Cond | 7
2 | 6 | d | 16.33333 | 79.89073 | 2.025669 | 0.4972006 | 1.310802 | 48.99576 | 47.93444 | 1.721818 | 0.4226205 | 0.9831012 | 0.9465464 | 0.53763 | [6 empty] | 21.05303 | 310.341 |  | Cond | 7
2 | 6 | e | 16.33333 | 79.89073 | 2.025669 | 0.4972006 | 1.310802 | 48.99576 | 47.93444 | 1.721818 | 0.4226205 | 0.9831012 | 0.9549858 | 0.51786 | [6 empty] | 25.32602 | 276.9035 |  | Cond | 7
3 | 1 | a | 36.76847 | 4.58078 | 2.648769 | 2.308841 | 53.73854 | 52.77906 | 2.748468 | 2.251454 | 1.962515 | 40.3039 | 1.405053 |  | 5397 | 4873 | 5969 | 539.7 | 10.15703 |  | 134.17662 |  |  | Cond | 7
3 | 1 | b | 36.76847 | 4.58078 | 2.648769 | 2.308841 | 53.73854 | 52.77906 | 2.748468 | 2.251454 | 1.962515 | 40.3039 | 1.322444 |  | 5539 | 5241 | 4199 | 553.9 | 12.70233 |  | 192.82674 |  | 166.6521 | Cond | 7
3 | 1 | c | 36.76847 | 4.58078 | 2.648769 | 2.308841 | 53.73854 | 52.77906 | 2.748468 | 2.251454 | 1.962515 | 40.3039 | 0.931342 |  | 4848 | 5262 | 4053 | 484.8 | 12.67376 |  | 203.72405 |  |  | Cond | 7
3 | 1 | d | 36.76847 | 4.58078 | 2.648769 | 2.308841 | 53.73854 | 52.77906 | 2.748468 | 2.251454 | 1.962515 | 40.3039 | 0.9065605 |  | 5357 | 5596 | 3901 | 535.7 | 17.12584 |  | 194.50162 |  |  | Cond | 7
3 | 1 | e | 36.76847 | 4.58078 | 2.648769 | 2.308841 | 53.73854 | 52.77906 | 2.748468 | 2.251454 | 1.962515 | 40.3039 | 1.037797 |  | 5280 | 5728 | 3775 | 528 | 19.37618 |  | 204.89012 |  |  | Cond | 7
3 | 2 | a | 31.14663 | 63.5106 | 1.404961 | 0.4706302 | 3.550666 | 57.71988 | 38.10636 | 1.194217 | 0.4000356 | 2.662999 | 0.9299115 | 0.23687 | [6 empty] | 21.54992 | 574.7662 | 90.0065 | Cond | 7 | 4.499882 | 15.81186 | 0.1420952
3 | 2 | b | 31.14663 | 63.5106 | 1.404961 | 0.4706302 | 3.550666 | 57.71988 | 38.10636 | 1.194217 | 0.4000356 | 2.662999 | 1.111531 | 0.18723 | 10490 | 11030 | 9268 | 1049 | 8.605624 |  | 25.9906 | 626.0457 | 107.5769 | Cond | 7 | 4.678206
3 | 2 | c | 31.14663 | 63.5106 | 1.404961 | 0.4706302 | 3.550666 | 57.71988 | 38.10636 | 1.194217 | 0.4000356 | 2.662999 | 1.099322 | 0.21101 | 10380 | 9989 | 8669 | 1038 | 8.637275 |  | 26.18369 | 635.2918 | 104.7546 | Cond | 7 | 4.65162
3 | 2 | d | 31.14663 | 63.5106 | 1.404961 | 0.4706302 | 3.550666 | 57.71988 | 38.10636 | 1.194217 | 0.4000356 | 2.662999 | 0.9078826 | 0.27081 | [6 empty] | 29.94509 | 498.6848 | 133.818 | Cond | 7 | 4.896481
3 | 2 | e | 31.14663 | 63.5106 | 1.404961 | 0.4706302 | 3.550666 | 57.71988 | 38.10636 | 1.194217 | 0.4000356 | 2.662999 | 0.8806923 | 0.32966 | [6 empty] | 25.78136 | 494.0776 | 111.0788 | Cond | 7 | 4.71024
3 | 3 | a | 14.49402 | 81.90373 | 1.960871 | 0.7129533 | 0.9665212 | 47.89822 | 49.14224 | 1.666741 | 0.6060103 | 0.7248909 | 0.9842828 | 0.39382 | [6 empty] | 20.94755 | 439.8769 |  | Cond | 7
3 | 3 | b | 14.49402 | 81.90373 | 1.960871 | 0.7129533 | 0.9665212 | 47.89822 | 49.14224 | 1.666741 | 0.6060103 | 0.7248909 | 0.9770461 | 0.37536 | [6 empty] | 19.78407 | 457.7971 |  | Cond | 7
3 | 3 | c | 14.49402 | 81.90373 | 1.960871 | 0.7129533 | 0.9665212 | 47.89822 | 49.14224 | 1.666741 | 0.6060103 | 0.7248909 | 0.9745441 | 0.35748 | [6 empty] | 20.17241 | 486.7406 |  | Cond | 7
3 | 3 | d | 14.49402 | 81.90373 | 1.960871 | 0.7129533 | 0.9665212 | 47.89822 | 49.14224 | 1.666741 | 0.6060103 | 0.7248909 | 0.9878512 | 0.38159 | [6 empty] | 20.42613 | 464.9374 |  | Cond | 7
3 | 3 | e | 14.49402 | 81.90373 | 1.960871 | 0.7129533 | 0.9665212 | 47.89822 | 49.14224 | 1.666741 | 0.6060103 | 0.7248909 | 0.987036 | 0.37007 | [6 empty] | 20.26181 | 452.7829 |  | Cond | 7
3 | 4 | a | 30.2569 | 62.79479 | 3.597725 | 1.332331 | 2.040884 | 56.62455 | 37.67687 | 3.058066 | 1.132481 | 1.530663 | 0.8500202 | 0.24718 | [6 empty] | 34.40416 | 434.9208 |  | Cond | 7
3 | 4 | b | 30.2569 | 62.79479 | 3.597725 | 1.332331 | 2.040884 | 56.62455 | 37.67687 | 3.058066 | 1.132481 | 1.530663 | 0.9764882 | 0.19538 | [6 empty] | 32.45231 | 519.5702 |  | Cond | 7
3 | 4 | c | 30.2569 | 62.79479 | 3.597725 | 1.332331 | 2.040884 | 56.62455 | 37.67687 | 3.058066 | 1.132481 | 1.530663 | 1.014962 | 0.18576 | [6 empty] | 32.76957 | 576.6127 |  | Cond | 7
3 | 4 | d | 30.2569 | 62.79479 | 3.597725 | 1.332331 | 2.040884 | 56.62455 | 37.67687 | 3.058066 | 1.132481 | 1.530663 | 0.9193931 | 0.22691 | 10260 | 9695 | 9375 | 1026 | 4.367607 |  | 34.57664 | 476.6591 | 540.1915 | Cond | 7
3 | 4 | e | 30.2569 | 62.79479 | 3.597725 | 1.332331 | 2.040884 | 56.62455 | 37.67687 | 3.058066 | 1.132481 | 1.530663 | 0.9040678 | 0.26572 | [6 empty] | 32.65003 | 383.9476 |  | Cond | 7
3 | 5 | a | 27.69082 | 65.75216 | 3.673496 | 1.619352 | 1.278498 | 55.10524 | 39.4513 | 3.122472 | 1.376449 | 0.9588731 | 0.9678967 | 0.27106 | [6 empty] | 31.29589 | 407.9157 |  | Cond | 7
3 | 5 | b | 27.69082 | 65.75216 | 3.673496 | 1.619352 | 1.278498 | 55.10524 | 39.4513 | 3.122472 | 1.376449 | 0.9588731 | 0.9798262 | 0.34146 | [6 empty] | 31.26589 | 368.3118 |  | Cond | 7
3 | 5 | c | 27.69082 | 65.75216 | 3.673496 | 1.619352 | 1.278498 | 55.10524 | 39.4513 | 3.122472 | 1.376449 | 0.9588731 | 1.046994 | 0.27816 | 10430 | 9956 | 10130 | 1043 | 2.298896 |  | 33.81055 | 373.216 | 179.4388 | Cond | 7
3 | 5 | d | 27.69082 | 65.75216 | 3.673496 | 1.619352 | 1.278498 | 55.10524 | 39.4513 | 3.122472 | 1.376449 | 0.9588731 | 0.981751 | 0.26634 | [6 empty] | 27.90947 | 421.5023 |  | Cond | 7
3 | 5 | e | 27.69082 | 65.75216 | 3.673496 | 1.619352 | 1.278498 | 55.10524 | 39.4513 | 3.122472 | 1.376449 | 0.9588731 | 0.9530316 | 0.30993 | [6 empty] | 31.7447 | 361.873 |  | Cond | 7
3 | 6 | a | 15.92441 | 80.11436 | 1.316735 | 1.271216 | 1.428914 | 48.71557 | 48.06862 | 1.119225 | 1.080534 | 1.071685 | 0.9633992 | 0.4642 | [6 empty] | 18.32392 | 299.7186 |  | Cond | 7
3 | 6 | b | 15.92441 | 80.11436 | 1.316735 | 1.271216 | 1.428914 | 48.71557 | 48.06862 | 1.119225 | 1.080534 | 1.071685 | 0.9986648 | 0.42839 | [6 empty] | 28.84461 | 299.7753 |  | Cond | 7
3 | 6 | c | 15.92441 | 80.11436 | 1.316735 | 1.271216 | 1.428914 | 48.71557 | 48.06862 | 1.119225 | 1.080534 | 1.071685 | 0.9855471 | 0.3901 | [6 empty] | 29.35988 | 306.4622 |  | Cond | 7
3 | 6 | d | 15.92441 | 80.11436 | 1.316735 | 1.271216 | 1.428914 | 48.71557 | 48.06862 | 1.119225 | 1.080534 | 1.071685 | 0.9810626 | 0.47635 | [6 empty] | 27.33203 | 255.4561 |  | Cond | 7
3 | 6 | e | 15.92441 | 80.11436 | 1.316735 | 1.271216 | 1.428914 | 48.71557 | 48.06862 | 1.119225 | 1.080534 | 1.071685 | 0.9523666 | 0.49494 | [6 empty] | 25.22832 | 387.0225 |  | Cond | 7
4 | 1 | a | 7.528613 | 91.13486 | 0.05 | 0.3353982 | 1.035709 | 44.29929 | 54.68091 | 0.0425 | 0.2850885 | 0.7767819 | [11 empty] | Combined | 7
4 | 1 | b | 7.528613 | 91.13486 | 0.05 | 0.3353982 | 1.035709 | 44.29929 | 54.68091 | 0.0425 | 0.2850885 | 0.7767819 | 1.019127 | 0.36606 | 8962 | 8943 | 8725 | 896.2 | 1.46943 |  | 16.90641 | 450.6735 | 659.9996 | Combined | 7
4 | 1 | c | 7.528613 | 91.13486 | 0.05 | 0.3353982 | 1.035709 | 44.29929 | 54.68091 | 0.0425 | 0.2850885 | 0.7767819 | 0.9882625 | 0.40502 | 11640 | 11090 | 11010 | 1164 | 2.946539 |  | 15.5563 | 557.0887 | 552.2563 | Combined | 7
4 | 1 | d | 7.528613 | 91.13486 | 0.05 | 0.3353982 | 1.035709 | 44.29929 | 54.68091 | 0.0425 | 0.2850885 | 0.7767819 | [11 empty] | Combined | 7
4 | 1 | e | 7.528613 | 91.13486 | 0.05 | 0.3353982 | 1.035709 | 44.29929 | 54.68091 | 0.0425 | 0.2850885 | 0.7767819 | [11 empty] | Combined | 7
4 | 2 | a | 6.683916 | 86.37989 | 3.238535 | 3.376116 | 0.4209097 | 42.3333 | 51.82794 | 2.752755 | 2.869699 | 0.3156823 | [11 empty] | Combined | 7
4 | 2 | b | 6.683916 | 86.37989 | 3.238535 | 3.376116 | 0.4209097 | 42.3333 | 51.82794 | 2.752755 | 2.869699 | 0.3156823 | 0.9822817 | 0.40223 | 8271 | 7496 | 8272 | 827.1 | 5.413317 |  | 22.55731 | 412.1653 | 535.9875 | Combined | 7
4 | 2 | c | 6.683916 | 86.37989 | 3.238535 | 3.376116 | 0.4209097 | 42.3333 | 51.82794 | 2.752755 | 2.869699 | 0.3156823 | 0.9679148 | 0.43227 | 9500 | 8995 | 9488 | 950 | 3.033266 |  | 19.89432 | 408.1529 | 529.1116 | Combined | 7
4 | 2 | d | 6.683916 | 86.37989 | 3.238535 | 3.376116 | 0.4209097 | 42.3333 | 51.82794 | 2.752755 | 2.869699 | 0.3156823 | 0.9894348 | 0.43903 | 9934 | 8938 | 9093 | 993.4 | 5.3949 |  | 21.17197 | 354.426 | 475.4606 | Combined | 7
4 | 2 | e | 6.683916 | 86.37989 | 3.238535 | 3.376116 | 0.4209097 | 42.3333 | 51.82794 | 2.752755 | 2.869699 | 0.3156823 | [11 empty] | Combined | 7
4 | 3 | a | 8.914597 | 88.20216 | 0.2522045 | 1.553216 | 1.118548 | 44.74591 | 52.92129 | 0.2143738 | 1.320233 | 0.8389108 | 0.9942487 | 0.43285 | [6 empty] | 25.06226 | 387.2666 |  | Combined | 7
4 | 3 | b | 8.914597 | 88.20216 | 0.2522045 | 1.553216 | 1.118548 | 44.74591 | 52.92129 | 0.2143738 | 1.320233 | 0.8389108 | 1.044652 | 0.4403 | [6 empty] | 27.49921 | 462.4543 |  | Combined | 7
4 | 3 | c | 8.914597 | 88.20216 | 0.2522045 | 1.553216 | 1.118548 | 44.74591 | 52.92129 | 0.2143738 | 1.320233 | 0.8389108 | 1.014642 | 0.42861 | [6 empty] | 21.2075 | 386.1494 |  | Combined | 7
4 | 3 | d | 8.914597 | 88.20216 | 0.2522045 | 1.553216 | 1.118548 | 44.74591 | 52.92129 | 0.2143738 | 1.320233 | 0.8389108 | 1.030206 | 0.42968 | [6 empty] | 17.23811 | 297.0583 |  | Combined | 7
4 | 3 | e | 8.914597 | 88.20216 | 0.2522045 | 1.553216 | 1.118548 | 44.74591 | 52.92129 | 0.2143738 | 1.320233 | 0.8389108 | 1.031232 | 0.42763 | 8783 | 8293 | 8287 | 878.3 | 3.240914 |  | 20.93918 | 327.5056 | 543.7477 | Combined | 7
4 | 4 | a | 9.246259 | 83.11775 | 0.1744538 | 2.832152 | 4.686238 | 44.11591 | 49.87065 | 0.1482857 | 2.407329 | 3.514679 | 0.9526596 | 0.45314 | [6 empty] | 29.17486 | 435.6214 |  | Combined | 7
4 | 4 | b | 9.246259 | 83.11775 | 0.1744538 | 2.832152 | 4.686238 | 44.11591 | 49.87065 | 0.1482857 | 2.407329 | 3.514679 | 0.9332119 | 0.43353 | [6 empty] | 21.91878 | 417.5656 |  | Combined | 7
4 | 4 | c | 9.246259 | 83.11775 | 0.1744538 | 2.832152 | 4.686238 | 44.11591 | 49.87065 | 0.1482857 | 2.407329 | 3.514679 | 0.9343053 | 0.46626 | [6 empty] | 13.26318 | 567.5855 |  | Combined | 7
4 | 4 | d | 9.246259 | 83.11775 | 0.1744538 | 2.832152 | 4.686238 | 44.11591 | 49.87065 | 0.1482857 | 2.407329 | 3.514679 | 0.9296205 | 0.4527 | [6 empty] | 19.38935 | 353.7368 |  | Combined | 7
4 | 4 | e | 9.246259 | 83.11775 | 0.1744538 | 2.832152 | 4.686238 | 44.11591 | 49.87065 | 0.1482857 | 2.407329 | 3.514679 | 1.027663 | 0.37303 | [6 empty] | 17.78138 | 322.5185 |  | Combined | 7
4 | 5 | a | 4.379722 | 90.80533 | 2.376696 | 1.464263 | 1.04889 | 41.54022 | 54.4832 | 2.020191 | 1.244623 | 0.7866674 | 0.9339041 | 0.6304 | [6 empty] | 19.75337 | 352.8418 |  | Combined | 7
4 | 5 | b | 4.379722 | 90.80533 | 2.376696 | 1.464263 | 1.04889 | 41.54022 | 54.4832 | 2.020191 | 1.244623 | 0.7866674 | 0.9310667 | 0.62114 | [6 empty] | 34.92992 | 421.4441 |  | Combined | 7
4 | 5 | c | 4.379722 | 90.80533 | 2.376696 | 1.464263 | 1.04889 | 41.54022 | 54.4832 | 2.020191 | 1.244623 | 0.7866674 | 0.9288937 | 0.61297 | [6 empty] | 15.83153 | 361.6971 |  | Combined | 7
4 | 5 | d | 4.379722 | 90.80533 | 2.376696 | 1.464263 | 1.04889 | 41.54022 | 54.4832 | 2.020191 | 1.244623 | 0.7866674 | 0.9396088 | 0.42538 | [6 empty] | 13.40842 | 236.2286 |  | Combined | 7
4 | 5 | e | 4.379722 | 90.80533 | 2.376696 | 1.464263 | 1.04889 | 41.54022 | 54.4832 | 2.020191 | 1.244623 | 0.7866674 | 0.9198261 | 0.55129 | [6 empty] | 15.78014 | 322.3189 |  | Combined | 7
4 | 6 | a | 19.70503 | 74.09495 | 1.303199 | 0.6684813 | 4.243223 | 50.69957 | 44.45697 | 1.107719 | 0.5682091 | 3.182417 | 0.9654677 | 0.5101 | [6 empty] | 26.14601 | 262.0488 |  | Combined | 7
4 | 6 | b | 19.70503 | 74.09495 | 1.303199 | 0.6684813 | 4.243223 | 50.69957 | 44.45697 | 1.107719 | 0.5682091 | 3.182417 | 0.9790165 | 0.54673 | [6 empty] | 23.19978 | 224.2672 |  | Combined | 7
4 | 6 | c | 19.70503 | 74.09495 | 1.303199 | 0.6684813 | 4.243223 | 50.69957 | 44.45697 | 1.107719 | 0.5682091 | 3.182417 | 0.9833148 | 0.5182 | [6 empty] | 29.01346 | 233.4588 |  | Combined | 7
4 | 6 | d | 19.70503 | 74.09495 | 1.303199 | 0.6684813 | 4.243223 | 50.69957 | 44.45697 | 1.107719 | 0.5682091 | 3.182417 | 0.9538464 | 0.57793 | [6 empty] | 28.62651 | 261.787 |  | Combined | 7
4 | 6 | e | 19.70503 | 74.09495 | 1.303199 | 0.6684813 | 4.243223 | 50.69957 | 44.45697 | 1.107719 | 0.5682091 | 3.182417 | 0.9252555 | 0.55023 | [6 empty] | 26.25848 | 243.9818 |  | Combined | 7
5 | 1 | a | 20.24386 | 76.51331 | 0.05 | 0.7697902 | 2.506764 | 51.59885 | 45.90799 | 0.0425 | 0.6543216 | 1.880073 | 0.9772051 | 0.31423 | [6 empty] | 20.66911 | 465.5518 |  | Combined | 7
5 | 1 | b | 20.24386 | 76.51331 | 0.05 | 0.7697902 | 2.506764 | 51.59885 | 45.90799 | 0.0425 | 0.6543216 | 1.880073 | 0.9945744 | 0.23219 | [6 empty] | 18.48356 | 581.703 |  | Combined | 7
5 | 1 | c | 20.24386 | 76.51331 | 0.05 | 0.7697902 | 2.506764 | 51.59885 | 45.90799 | 0.0425 | 0.6543216 | 1.880073 | 0.9839045 | 0.32132 | [6 empty] | 20.12539 | 542.7815 |  | Combined | 7
5 | 1 | d | 20.24386 | 76.51331 | 0.05 | 0.7697902 | 2.506764 | 51.59885 | 45.90799 | 0.0425 | 0.6543216 | 1.880073 | 0.9920758 | 0.2711 | [6 empty] | 25.98737 | 700.4739 |  | Combined | 7
5 | 1 | e | 20.24386 | 76.51331 | 0.05 | 0.7697902 | 2.506764 | 51.59885 | 45.90799 | 0.0425 | 0.6543216 | 1.880073 | 0.9885461 | 0.28039 | [6 empty] | 23.99338 | 605.6515 |  | Combined | 7
5 | 2 | a | 23.86249 | 74.30469 | 0.05 | 0.6347623 | 1.193243 | 53.9854 | 44.58282 | 0.0425 | 0.539548 | 0.8949322 | 0.9932111 | 0.28627 | [6 empty] | 31.15221 | 394.5687 |  | Combined | 7
5 | 2 | b | 23.86249 | 74.30469 | 0.05 | 0.6347623 | 1.193243 | 53.9854 | 44.58282 | 0.0425 | 0.539548 | 0.8949322 | 1.005765 | 0.24182 | [6 empty] | 27.88535 | 541.6633 |  | Combined | 7
5 | 2 | c | 23.86249 | 74.30469 | 0.05 | 0.6347623 | 1.193243 | 53.9854 | 44.58282 | 0.0425 | 0.539548 | 0.8949322 | 0.9652522 | 0.19377 | [6 empty] | 32.21152 | 562.3534 |  | Combined | 7
5 | 2 | d | 23.86249 | 74.30469 | 0.05 | 0.6347623 | 1.193243 | 53.9854 | 44.58282 | 0.0425 | 0.539548 | 0.8949322 | 1.004695 | 0.25278 | 6731 | 6589 | 5792 | 673.1 | 7.519604 |  | 26.79696 | 497.9529 | 554.4149 | Combined | 7
5 | 2 | e | 23.86249 | 74.30469 | 0.05 | 0.6347623 | 1.193243 | 53.9854 | 44.58282 | 0.0425 | 0.539548 | 0.8949322 | 0.9908835 | 0.2471 | [6 empty] | 31.07482 | 455.9797 |  | Combined | 7
5 | 3 | a | 18.09841 | 75.70224 | 1.051243 | 2.646023 | 2.566876 | 49.57562 | 45.42134 | 0.8935565 | 2.24912 | 1.925157 | 0.9668416 | 0.30232 | [6 empty] | 23.24791 | 483.6695 |  | Combined | 7
5 | 3 | b | 18.09841 | 75.70224 | 1.051243 | 2.646023 | 2.566876 | 49.57562 | 45.42134 | 0.8935565 | 2.24912 | 1.925157 | 0.9579908 | 0.25472 | [6 empty] | 22.60817 | 554.2659 |  | Combined | 7
5 | 3 | c | 18.09841 | 75.70224 | 1.051243 | 2.646023 | 2.566876 | 49.57562 | 45.42134 | 0.8935565 | 2.24912 | 1.925157 | 0.9786058 | 0.24795 | [6 empty] | 30.87325 | 458.5225 |  | Combined | 7
5 | 3 | d | 18.09841 | 75.70224 | 1.051243 | 2.646023 | 2.566876 | 49.57562 | 45.42134 | 0.8935565 | 2.24912 | 1.925157 | 0.9824114 | 0.23011 | [6 empty] | 24.86142 | 674.693 |  | Combined | 7
5 | 3 | e | 18.09841 | 75.70224 | 1.051243 | 2.646023 | 2.566876 | 49.57562 | 45.42134 | 0.8935565 | 2.24912 | 1.925157 | 0.9877165 | 0.29329 | 6842 | 6410 | 6674 | 684.2 | 3.182849 |  | 24.00444 | 514.7851 | 608.8711 | Combined | 7

## Run 8
Wafer No. | Sample No. | Droplet No. | P3HT vol (µL) | D1 vol (µL) | D2 vol (µL) | D6 vol (µL) | D8 vol (µL) | P3HT content (%) | D1 content (%) | D2 content (%) | D6 content (%) | D8 content (%) | Absorption Ratio | Absorbance @525nm (doped) | Thickness (Å, measured) | Thickness L_Error (Å) | Thickness R_Error (Å) | Thickness (nm, measured) | Thickness St_Dev, (%) | Thickness inferred (legacy) | Sheet Resistance (ohm/sq) | Conductivity inferred (legacy) | Conductivity (measured) (S/cm) | BO_Target | Run
1 | 1 | a | 63.67407 | 34.39428 | 1.85919 | 0.05 | 0.05 | 77.73066 | 20.63657 | 1.580311 | 0.0425 | 0.0375 | 0.9240075 | 0.49612 | [6 empty] | 41.78731 | 197.2259 |  | Abs | 8
1 | 1 | b | 63.67407 | 34.39428 | 1.85919 | 0.05 | 0.05 | 77.73066 | 20.63657 | 1.580311 | 0.0425 | 0.0375 | 0.8988572 | 0.24281 | [6 empty] | 42.45845 | 276.6363 |  | Abs | 8
1 | 1 | c | 63.67407 | 34.39428 | 1.85919 | 0.05 | 0.05 | 77.73066 | 20.63657 | 1.580311 | 0.0425 | 0.0375 | 0.922472 | 0.36828 | [6 empty] | 42.67446 | 223.3371 |  | Abs | 8
1 | 1 | d | 63.67407 | 34.39428 | 1.85919 | 0.05 | 0.05 | 77.73066 | 20.63657 | 1.580311 | 0.0425 | 0.0375 | 0.8919898 | 0.31746 | [6 empty] | 52.25543 | 260.4078 |  | Abs | 8
1 | 1 | e | 63.67407 | 34.39428 | 1.85919 | 0.05 | 0.05 | 77.73066 | 20.63657 | 1.580311 | 0.0425 | 0.0375 | 0.8954956 | 0.34241 | 12910 | 9962 | 15330 | 1291 | 20.82358 |  | 35.87207 | 245.3106 | 215.9322 | Abs | 8
1 | 2 | a | 31.73857 | 66.48661 | 0.05 | 1.558205 | 0.1815131 | 58.61982 | 39.89197 | 0.0425 | 1.324474 | 0.1361348 | 0.9634382 | 0.53668 | [6 empty] | 20.49939 | 288.0149 |  | Abs | 8
1 | 2 | b | 31.73857 | 66.48661 | 0.05 | 1.558205 | 0.1815131 | 58.61982 | 39.89197 | 0.0425 | 1.324474 | 0.1361348 | 0.9950776 | 0.45628 | [6 empty] | 23.52057 | 297.7279 |  | Abs | 8
1 | 2 | c | 31.73857 | 66.48661 | 0.05 | 1.558205 | 0.1815131 | 58.61982 | 39.89197 | 0.0425 | 1.324474 | 0.1361348 | 0.9178297 | 0.53265 | [6 empty] | 17.65347 | 373.2803 |  | Abs | 8
1 | 2 | d | 31.73857 | 66.48661 | 0.05 | 1.558205 | 0.1815131 | 58.61982 | 39.89197 | 0.0425 | 1.324474 | 0.1361348 | 0.9557349 | 0.48569 | [6 empty] | 25.83784 | 307.2558 |  | Abs | 8
1 | 2 | e | 31.73857 | 66.48661 | 0.05 | 1.558205 | 0.1815131 | 58.61982 | 39.89197 | 0.0425 | 1.324474 | 0.1361348 | 0.9454029 | 0.52998 | 14570 | 13780 | 14170 | 1457 | 2.711123 |  | 22.70789 | 323.0775 | 302.2482 | Abs | 8
1 | 3 | a | 36.02754 | 0.9150526 | 0.5127511 | 61.92809 | 0.6189161 | 45.91441 | 0.5490316 | 0.4358384 | 52.63888 | 0.4641871 | 0.7283784 | 0.21003 | 8379 | 6813 | 8710 | 837.9 | 12.0932 |  | 236.25621 | 154.4645 | 50.51549 | Abs | 8
1 | 3 | b | 36.02754 | 0.9150526 | 0.5127511 | 61.92809 | 0.6189161 | 45.91441 | 0.5490316 | 0.4358384 | 52.63888 | 0.4641871 | 0.7562683 | 0.12123 | [6 empty] | 189.27982 | 177.9053 |  | Abs | 8
1 | 3 | c | 36.02754 | 0.9150526 | 0.5127511 | 61.92809 | 0.6189161 | 45.91441 | 0.5490316 | 0.4358384 | 52.63888 | 0.4641871 | 0.8189542 | 0.32228 | [6 empty] | 96.37537 | 113.0076 |  | Abs | 8
1 | 3 | d | 36.02754 | 0.9150526 | 0.5127511 | 61.92809 | 0.6189161 | 45.91441 | 0.5490316 | 0.4358384 | 52.63888 | 0.4641871 | 0.7920763 | 0.16679 | [6 empty] | 162.74514 | 111.1816 |  | Abs | 8
1 | 3 | e | 36.02754 | 0.9150526 | 0.5127511 | 61.92809 | 0.6189161 | 45.91441 | 0.5490316 | 0.4358384 | 52.63888 | 0.4641871 | 0.7858571 | 0.07359 | [6 empty] | 108.19252 | 201.8855 |  | Abs | 8
1 | 4 | a | 1.264864 | 98.48083 | 0.1738959 | 0.05 | 0.05 | 40.70328 | 59.0885 | 0.1478116 | 0.0425 | 0.0375 | 1.011987 | 0.47464 | [6 empty] | 24.22785 | 259.8645 |  | Abs | 8
1 | 4 | b | 1.264864 | 98.48083 | 0.1738959 | 0.05 | 0.05 | 40.70328 | 59.0885 | 0.1478116 | 0.0425 | 0.0375 | 0.9813191 | 0.46816 | [6 empty] | 24.11461 | 319.5972 |  | Abs | 8
1 | 4 | c | 1.264864 | 98.48083 | 0.1738959 | 0.05 | 0.05 | 40.70328 | 59.0885 | 0.1478116 | 0.0425 | 0.0375 | 0.9822013 | 0.45634 | [6 empty] | 24.32325 | 316.2256 |  | Abs | 8
1 | 4 | d | 1.264864 | 98.48083 | 0.1738959 | 0.05 | 0.05 | 40.70328 | 59.0885 | 0.1478116 | 0.0425 | 0.0375 | 0.9697639 | 0.53405 | [6 empty] | 23.45902 | 272.5492 |  | Abs | 8
1 | 4 | e | 1.264864 | 98.48083 | 0.1738959 | 0.05 | 0.05 | 40.70328 | 59.0885 | 0.1478116 | 0.0425 | 0.0375 | 0.9830624 | 0.50295 | [6 empty] | 28.45744 | 288.0497 |  | Abs | 8
1 | 5 | a | 47.06274 | 49.89678 | 1.142991 | 1.926792 | 0.05 | 67.49442 | 29.93807 | 0.971542 | 1.637773 | 0.0375 | 0.9807139 | 0.12684 | [6 empty] | 52.32941 | 505.1778 |  | Abs | 8
1 | 5 | b | 47.06274 | 49.89678 | 1.142991 | 1.926792 | 0.05 | 67.49442 | 29.93807 | 0.971542 | 1.637773 | 0.0375 | 0.9755283 | 0.15558 | [6 empty] | 66.36166 | 430.4964 |  | Abs | 8
1 | 5 | c | 47.06274 | 49.89678 | 1.142991 | 1.926792 | 0.05 | 67.49442 | 29.93807 | 0.971542 | 1.637773 | 0.0375 | 0.9411441 | 0.12119 | [6 empty] | 51.39856 | 563.4941 |  | Abs | 8
1 | 5 | d | 47.06274 | 49.89678 | 1.142991 | 1.926792 | 0.05 | 67.49442 | 29.93807 | 0.971542 | 1.637773 | 0.0375 | 0.9548881 | 0.12488 | [6 empty] | 52.40634 | 423.5425 |  | Abs | 8
1 | 5 | e | 47.06274 | 49.89678 | 1.142991 | 1.926792 | 0.05 | 67.49442 | 29.93807 | 0.971542 | 1.637773 | 0.0375 | 0.9903399 | 0.15458 | [6 empty] | 54.77806 | 433.9183 |  | Abs | 8
1 | 6 | a | 12.66038 | 82.51388 | 2.42674 | 1.241698 | 1.186065 | 46.51272 | 49.50833 | 2.062729 | 1.055443 | 0.8895487 | 1.210026 | 0.33876 | [6 empty] | 48.22939 | 233.208 |  | Abs | 8
1 | 6 | b | 12.66038 | 82.51388 | 2.42674 | 1.241698 | 1.186065 | 46.51272 | 49.50833 | 2.062729 | 1.055443 | 0.8895487 | 1.110155 | 0.48832 | 12650 | 11110 | 12510 | 1265 | 6.731911 |  | 45.06618 | 192.4354 | 175.4118 | Abs | 8
1 | 6 | c | 12.66038 | 82.51388 | 2.42674 | 1.241698 | 1.186065 | 46.51272 | 49.50833 | 2.062729 | 1.055443 | 0.8895487 | 1.150282 | 0.52623 | [6 empty] | 41.04279 | 162.5154 |  | Abs | 8
1 | 6 | d | 12.66038 | 82.51388 | 2.42674 | 1.241698 | 1.186065 | 46.51272 | 49.50833 | 2.062729 | 1.055443 | 0.8895487 | 1.139833 | 0.46748 | [6 empty] | 37.35232 | 166.607 |  | Abs | 8
1 | 6 | e | 12.66038 | 82.51388 | 2.42674 | 1.241698 | 1.186065 | 46.51272 | 49.50833 | 2.062729 | 1.055443 | 0.8895487 | 1.191642 | 0.44696 | [6 empty] | 44.42952 | 162.8271 |  | Abs | 8
2 | 1 | a | 14.62714 | 83.54688 | 1.549461 | 0.2640611 | 0.05 | 48.33042 | 50.12813 | 1.317042 | 0.224452 | 0.0375 | 1.012773 | 0.53195 | [6 empty] | 26.00877 | 221.3096 |  | Abs | 8
2 | 1 | b | 14.62714 | 83.54688 | 1.549461 | 0.2640611 | 0.05 | 48.33042 | 50.12813 | 1.317042 | 0.224452 | 0.0375 | 1.018914 | 0.52755 | [6 empty] | 25.16347 | 222.6637 |  | Abs | 8
2 | 1 | c | 14.62714 | 83.54688 | 1.549461 | 0.2640611 | 0.05 | 48.33042 | 50.12813 | 1.317042 | 0.224452 | 0.0375 | 0.9883973 | 0.611 | 11930 | 13330 | 12110 | 1193 | 6.38445 |  | 24.92914 | 230.4404 | 336.2422 | Abs | 8
2 | 1 | d | 14.62714 | 83.54688 | 1.549461 | 0.2640611 | 0.05 | 48.33042 | 50.12813 | 1.317042 | 0.224452 | 0.0375 | 0.9874816 | 0.57675 | [6 empty] | 29.88093 | 241.8516 |  | Abs | 8
2 | 1 | e | 14.62714 | 83.54688 | 1.549461 | 0.2640611 | 0.05 | 48.33042 | 50.12813 | 1.317042 | 0.224452 | 0.0375 | 1.003654 | 0.60241 | [6 empty] | 29.81509 | 224.0243 |  | Abs | 8
2 | 2 | a | 46.55426 | 48.05159 | 3.477342 | 1.860741 | 0.05 | 66.58811 | 28.83095 | 2.95574 | 1.58163 | 0.0375 | 0.9458709 | 0.23371 | [6 empty] | 44.90448 | 324.0327 |  | Abs | 8
2 | 2 | b | 46.55426 | 48.05159 | 3.477342 | 1.860741 | 0.05 | 66.58811 | 28.83095 | 2.95574 | 1.58163 | 0.0375 | 0.9360964 | 0.20524 | [6 empty] | 51.6435 | 359.3033 |  | Abs | 8
2 | 2 | c | 46.55426 | 48.05159 | 3.477342 | 1.860741 | 0.05 | 66.58811 | 28.83095 | 2.95574 | 1.58163 | 0.0375 | 0.8791252 | 0.15703 | [6 empty] | 57.13842 | 391.1977 |  | Abs | 8
2 | 2 | d | 46.55426 | 48.05159 | 3.477342 | 1.860741 | 0.05 | 66.58811 | 28.83095 | 2.95574 | 1.58163 | 0.0375 | 0.9356618 | 0.18825 | [6 empty] | 47.59748 | 361.041 |  | Abs | 8
2 | 2 | e | 46.55426 | 48.05159 | 3.477342 | 1.860741 | 0.05 | 66.58811 | 28.83095 | 2.95574 | 1.58163 | 0.0375 | 0.9666044 | 0.23192 | [6 empty] | 46.34906 | 337.0383 |  | Abs | 8
2 | 3 | a | 20.70385 | 0.216426 | 0.5140921 | 1.068527 | 77.51216 | 40.40585 | 0.1298556 | 0.4369783 | 0.9082477 | 58.13412 | 1.100926 | 0.10344 | [6 empty] | 178.5572 | 229.3895 |  | Abs | 8
2 | 3 | b | 20.70385 | 0.216426 | 0.5140921 | 1.068527 | 77.51216 | 40.40585 | 0.1298556 | 0.4369783 | 0.9082477 | 58.13412 | 1.10069 | 0.12575 | [6 empty] | 166.24388 | 181.5115 |  | Abs | 8
2 | 3 | c | 20.70385 | 0.216426 | 0.5140921 | 1.068527 | 77.51216 | 40.40585 | 0.1298556 | 0.4369783 | 0.9082477 | 58.13412 | 1.090716 | 0.0777 | [6 empty] | 165.11565 | 273.5885 |  | Abs | 8
2 | 3 | d | 20.70385 | 0.216426 | 0.5140921 | 1.068527 | 77.51216 | 40.40585 | 0.1298556 | 0.4369783 | 0.9082477 | 58.13412 | 1.079111 | 0.16645 | [6 empty] | 153.77826 | 126.8463 |  | Abs | 8
2 | 3 | e | 20.70385 | 0.216426 | 0.5140921 | 1.068527 | 77.51216 | 40.40585 | 0.1298556 | 0.4369783 | 0.9082477 | 58.13412 | 1.064848 | 0.16262 | [6 empty] | 147.92621 | 120.8804 |  | Abs | 8
2 | 4 | a | 28.52773 | 63.69157 | 2.067768 | 2.726223 | 3.037257 | 55.48277 | 38.21494 | 1.757603 | 2.317289 | 2.277942 | 1.160519 | 0.26282 | [6 empty] | 46.90218 | 310.0511 |  | Cond | 8
2 | 4 | b | 28.52773 | 63.69157 | 2.067768 | 2.726223 | 3.037257 | 55.48277 | 38.21494 | 1.757603 | 2.317289 | 2.277942 | 1.170959 | 0.28385 | [6 empty] | 44.64168 | 314.4809 |  | Cond | 8
2 | 4 | c | 28.52773 | 63.69157 | 2.067768 | 2.726223 | 3.037257 | 55.48277 | 38.21494 | 1.757603 | 2.317289 | 2.277942 | 1.176241 | 0.25986 | [6 empty] | 42.11456 | 320.7269 |  | Cond | 8
2 | 4 | d | 28.52773 | 63.69157 | 2.067768 | 2.726223 | 3.037257 | 55.48277 | 38.21494 | 1.757603 | 2.317289 | 2.277942 | 1.175374 | 0.27212 | [6 empty] | 39.32094 | 288.939 |  | Cond | 8
2 | 4 | e | 28.52773 | 63.69157 | 2.067768 | 2.726223 | 3.037257 | 55.48277 | 38.21494 | 1.757603 | 2.317289 | 2.277942 | 1.206146 | 0.24978 | 12580 | 10750 | 13960 | 1258 | 12.80007 |  | 43.07402 | 299.6101 | 184.5457 | Cond | 8
2 | 5 | a | 28.63962 | 61.65315 | 2.794495 | 0.7225472 | 6.242505 | 55.38906 | 36.99189 | 2.375321 | 0.6141651 | 4.681879 | 1.216776 | 0.14425 | [6 empty] | 54.43819 | 461.6934 |  | Cond | 8
2 | 5 | b | 28.63962 | 61.65315 | 2.794495 | 0.7225472 | 6.242505 | 55.38906 | 36.99189 | 2.375321 | 0.6141651 | 4.681879 | 1.1306 | 0.16605 | [6 empty] | 48.82219 | 399.4007 |  | Cond | 8
2 | 5 | c | 28.63962 | 61.65315 | 2.794495 | 0.7225472 | 6.242505 | 55.38906 | 36.99189 | 2.375321 | 0.6141651 | 4.681879 | 1.167587 | 0.18602 | [6 empty] | 59.53846 | 316.9202 |  | Cond | 8
2 | 5 | d | 28.63962 | 61.65315 | 2.794495 | 0.7225472 | 6.242505 | 55.38906 | 36.99189 | 2.375321 | 0.6141651 | 4.681879 | 1.230137 | 0.24697 | [6 empty] | 52.92482 | 291.1023 |  | Cond | 8
2 | 5 | e | 28.63962 | 61.65315 | 2.794495 | 0.7225472 | 6.242505 | 55.38906 | 36.99189 | 2.375321 | 0.6141651 | 4.681879 | 1.129912 | 0.24407 | [6 empty] | 52.70328 | 264.1734 |  | Cond | 8
2 | 6 | a | 28.48939 | 63.97176 | 1.333999 | 4.88508 | 1.392148 | 55.35899 | 38.38305 | 1.133899 | 4.152318 | 1.044111 | 1.119663 | 0.25706 | 12410 | 12110 | 11370 | 1241 | 4.313361 |  | 39.53404 | 288.3356 | 203.8248 | Cond | 8
2 | 6 | b | 28.48939 | 63.97176 | 1.333999 | 4.88508 | 1.392148 | 55.35899 | 38.38305 | 1.133899 | 4.152318 | 1.044111 | 1.072509 | 0.31259 | 12780 | 12670 | 12270 | 1278 | 2.10008 |  | 41.65482 | 278.8853 | 187.8468 | Cond | 8
2 | 6 | c | 28.48939 | 63.97176 | 1.333999 | 4.88508 | 1.392148 | 55.35899 | 38.38305 | 1.133899 | 4.152318 | 1.044111 | 1.088056 | 0.32788 | [6 empty] | 39.31447 | 272.2951 |  | Cond | 8
2 | 6 | d | 28.48939 | 63.97176 | 1.333999 | 4.88508 | 1.392148 | 55.35899 | 38.38305 | 1.133899 | 4.152318 | 1.044111 | 1.092117 | 0.34548 | [6 empty] | 40.26302 | 243.904 |  | Cond | 8
2 | 6 | e | 28.48939 | 63.97176 | 1.333999 | 4.88508 | 1.392148 | 55.35899 | 38.38305 | 1.133899 | 4.152318 | 1.044111 | 1.07909 | 0.37756 | [6 empty] | 47.35592 | 235.1527 |  | Cond | 8
3 | 1 | a | 36.57181 | 4.859395 | 2.80985 | 2.449255 | 53.35785 | 52.6439 | 2.915637 | 2.388373 | 2.081867 | 40.01839 | 1.242548 | 0.12982 | [6 empty] | 290.28879 | 78.10033 |  | Cond | 8
3 | 1 | b | 36.57181 | 4.859395 | 2.80985 | 2.449255 | 53.35785 | 52.6439 | 2.915637 | 2.388373 | 2.081867 | 40.01839 | 1.191626 | 0.15752 | [6 empty] | 297.96658 | 69.75883 |  | Cond | 8
3 | 1 | c | 36.57181 | 4.859395 | 2.80985 | 2.449255 | 53.35785 | 52.6439 | 2.915637 | 2.388373 | 2.081867 | 40.01839 | 1.206205 | 0.13931 | [6 empty] | 298.57911 | 84.38503 |  | Cond | 8
3 | 1 | d | 36.57181 | 4.859395 | 2.80985 | 2.449255 | 53.35785 | 52.6439 | 2.915637 | 2.388373 | 2.081867 | 40.01839 | 1.137648 | 0.2143 | [6 empty] | 319.42744 | 54.96894 |  | Cond | 8
3 | 1 | e | 36.57181 | 4.859395 | 2.80985 | 2.449255 | 53.35785 | 52.6439 | 2.915637 | 2.388373 | 2.081867 | 40.01839 | 1.122621 | 0.24398 | 11140 | 11070 | 9870 | 1114 | 6.408313 |  | 346.1885 | 49.55901 | 25.92998 | Cond | 8
3 | 2 | a | 25.18914 | 65.56771 | 1.814331 | 3.276976 | 4.220751 | 53.2351 | 39.34063 | 1.542181 | 2.785429 | 3.165563 | 1.929368 | 0.07992 | [6 empty] | 50.50461 | 648.2346 |  | Cond | 8
3 | 2 | b | 25.18914 | 65.56771 | 1.814331 | 3.276976 | 4.220751 | 53.2351 | 39.34063 | 1.542181 | 2.785429 | 3.165563 | 1.240523 | 0.23193 | [6 empty] | 49.36683 | 308.5521 |  | Cond | 8
3 | 2 | c | 25.18914 | 65.56771 | 1.814331 | 3.276976 | 4.220751 | 53.2351 | 39.34063 | 1.542181 | 2.785429 | 3.165563 | 1.367744 | 0.19724 | [6 empty] | 52.96189 | 336.0072 |  | Cond | 8
3 | 2 | d | 25.18914 | 65.56771 | 1.814331 | 3.276976 | 4.220751 | 53.2351 | 39.34063 | 1.542181 | 2.785429 | 3.165563 | 1.134646 | 0.18077 | [6 empty] | 49.04804 | 393.3195 |  | Cond | 8
3 | 2 | e | 25.18914 | 65.56771 | 1.814331 | 3.276976 | 4.220751 | 53.2351 | 39.34063 | 1.542181 | 2.785429 | 3.165563 | 1.164058 | 0.19705 | [6 empty] | 67.75158 | 352.6953 |  | Cond | 8
3 | 3 | a | 28.73651 | 61.72515 | 2.234306 | 2.729695 | 4.589183 | 55.31847 | 37.03509 | 1.89916 | 2.320241 | 3.441887 | 1.290549 | 0.05932 | 9990 | 10970 | 8353 | 999 | 13.23497 |  | 51.93489 | 605.7297 | 192.7415 | Cond | 8
3 | 3 | b | 28.73651 | 61.72515 | 2.234306 | 2.729695 | 4.589183 | 55.31847 | 37.03509 | 1.89916 | 2.320241 | 3.441887 | 1.273869 | 0.05155 | [6 empty] | 54.79513 | 1405.954 |  | Cond | 8
3 | 3 | c | 28.73651 | 61.72515 | 2.234306 | 2.729695 | 4.589183 | 55.31847 | 37.03509 | 1.89916 | 2.320241 | 3.441887 | 1.292688 | 0.06854 | [6 empty] | 51.07498 | 1002.663 |  | Cond | 8
3 | 3 | d | 28.73651 | 61.72515 | 2.234306 | 2.729695 | 4.589183 | 55.31847 | 37.03509 | 1.89916 | 2.320241 | 3.441887 | 1.354884 | 0.03361 | [6 empty] | 48.42922 | 1905.885 |  | Cond | 8
3 | 3 | e | 28.73651 | 61.72515 | 2.234306 | 2.729695 | 4.589183 | 55.31847 | 37.03509 | 1.89916 | 2.320241 | 3.441887 | 1.267999 | 0.04791 | [6 empty] | 97.68482 | 1410.658 |  | Cond | 8
3 | 4 | a | 26.2704 | 62.65045 | 5.520422 | 4.142509 | 1.394512 | 53.12865 | 37.59027 | 4.692359 | 3.521133 | 1.045884 | 1.027915 | 0.2501 | [6 empty] | 44.15287 | 408.8864 |  | Cond | 8
3 | 4 | b | 26.2704 | 62.65045 | 5.520422 | 4.142509 | 1.394512 | 53.12865 | 37.59027 | 4.692359 | 3.521133 | 1.045884 | 1.041587 | 0.19105 | [6 empty] | 43.79146 | 487.1179 |  | Cond | 8
3 | 4 | c | 26.2704 | 62.65045 | 5.520422 | 4.142509 | 1.394512 | 53.12865 | 37.59027 | 4.692359 | 3.521133 | 1.045884 | 1.102068 | 0.16253 | [6 empty] | 45.9941 | 469.5388 |  | Cond | 8
3 | 4 | d | 26.2704 | 62.65045 | 5.520422 | 4.142509 | 1.394512 | 53.12865 | 37.59027 | 4.692359 | 3.521133 | 1.045884 | 1.128049 | 0.15376 | [6 empty] | 37.71603 | 521.2839 |  | Cond | 8
3 | 4 | e | 26.2704 | 62.65045 | 5.520422 | 4.142509 | 1.394512 | 53.12865 | 37.59027 | 4.692359 | 3.521133 | 1.045884 | 1.131305 | 0.16036 | 13700 | 13150 | 11990 | 1370 | 6.371863 |  | 34.32344 | 495.7379 | 212.6614 | Cond | 8
3 | 5 | a | 28.22816 | 61.67151 | 5.605984 | 0.7936112 | 3.72039 | 54.7868 | 37.0029 | 4.765086 | 0.6745696 | 2.790292 | 1.161068 | 0.20515 | 12910 | 13210 | 12680 | 1291 | 2.058631 |  | 56.25188 | 376.2816 | 137.7009 | Cond | 8
3 | 5 | b | 28.22816 | 61.67151 | 5.605984 | 0.7936112 | 3.72039 | 54.7868 | 37.0029 | 4.765086 | 0.6745696 | 2.790292 | 1.138597 | 0.21592 | [6 empty] | 50.37077 | 372.0707 |  | Cond | 8
3 | 5 | c | 28.22816 | 61.67151 | 5.605984 | 0.7936112 | 3.72039 | 54.7868 | 37.0029 | 4.765086 | 0.6745696 | 2.790292 | 1.08325 | 0.17965 | [6 empty] | 50.28076 | 388.5779 |  | Cond | 8
3 | 5 | d | 28.22816 | 61.67151 | 5.605984 | 0.7936112 | 3.72039 | 54.7868 | 37.0029 | 4.765086 | 0.6745696 | 2.790292 | 1.082566 | 0.14893 | [6 empty] | 43.69068 | 467.8928 |  | Cond | 8
3 | 5 | e | 28.22816 | 61.67151 | 5.605984 | 0.7936112 | 3.72039 | 54.7868 | 37.0029 | 4.765086 | 0.6745696 | 2.790292 | 1.12177 | 0.13329 | [6 empty] | 45.46975 | 468.1365 |  | Cond | 8
3 | 6 | a | 10.87977 | 85.57897 | 1.837248 | 0.9935002 | 0.7585755 | 45.72561 | 51.34738 | 1.561661 | 0.8444752 | 0.5689316 | 0.9840242 | 0.51257 | [6 empty] | 26.01061 | 269.3088 |  | Cond | 8
3 | 6 | b | 10.87977 | 85.57897 | 1.837248 | 0.9935002 | 0.7585755 | 45.72561 | 51.34738 | 1.561661 | 0.8444752 | 0.5689316 | 0.9963068 | 0.55854 | [6 empty] | 30.39512 | 210.0304 |  | Cond | 8
3 | 6 | c | 10.87977 | 85.57897 | 1.837248 | 0.9935002 | 0.7585755 | 45.72561 | 51.34738 | 1.561661 | 0.8444752 | 0.5689316 | 1.034272 | 0.48695 | [6 empty] | 31.53337 | 228.5874 |  | Cond | 8
3 | 6 | d | 10.87977 | 85.57897 | 1.837248 | 0.9935002 | 0.7585755 | 45.72561 | 51.34738 | 1.561661 | 0.8444752 | 0.5689316 | 0.9823202 | 0.53824 | [6 empty] | 29.92062 | 214.5494 |  | Cond | 8
3 | 6 | e | 10.87977 | 85.57897 | 1.837248 | 0.9935002 | 0.7585755 | 45.72561 | 51.34738 | 1.561661 | 0.8444752 | 0.5689316 | 0.9654966 | 0.54468 | [6 empty] | 25.42748 | 247.7508 |  | Cond | 8
4 | 1 | a | 7.379351 | 79.00496 | 1.839764 | 8.209442 | 3.520307 | 41.36879 | 47.40298 | 1.563799 | 6.978026 | 2.640231 | 1.037174 | 0.57188 | [6 empty] | 24.7285 | 208.9169 |  | Combined | 8
4 | 1 | b | 7.379351 | 79.00496 | 1.839764 | 8.209442 | 3.520307 | 41.36879 | 47.40298 | 1.563799 | 6.978026 | 2.640231 | 1.054174 | 0.55661 | [6 empty] | 29.10994 | 236.314 |  | Combined | 8
4 | 1 | c | 7.379351 | 79.00496 | 1.839764 | 8.209442 | 3.520307 | 41.36879 | 47.40298 | 1.563799 | 6.978026 | 2.640231 | 1.022743 | 0.54166 | [6 empty] | 27.14978 | 238.6789 |  | Combined | 8
4 | 1 | d | 7.379351 | 79.00496 | 1.839764 | 8.209442 | 3.520307 | 41.36879 | 47.40298 | 1.563799 | 6.978026 | 2.640231 | 1.073561 | 0.53354 | [6 empty] | 26.68497 | 225.995 |  | Combined | 8
4 | 1 | e | 7.379351 | 79.00496 | 1.839764 | 8.209442 | 3.520307 | 41.36879 | 47.40298 | 1.563799 | 6.978026 | 2.640231 | 1.010978 | 0.62151 | [6 empty] | 29.37843 | 228.3817 |  | Combined | 8
4 | 2 | a | 25.74295 | 67.61043 | 0.05 | 3.151911 | 3.473965 | 54.1359 | 40.56626 | 0.0425 | 2.679125 | 2.605473 | 1.172232 | 0.27876 | 10250 | 9950 | 9725 | 1025 | 2.569672 |  | 33.2292 | 339.251 | 293.6001 | Combined | 8
4 | 2 | b | 25.74295 | 67.61043 | 0.05 | 3.151911 | 3.473965 | 54.1359 | 40.56626 | 0.0425 | 2.679125 | 2.605473 | 1.059831 | 0.32705 | [6 empty] | 41.00431 | 328.7208 |  | Combined | 8
4 | 2 | c | 25.74295 | 67.61043 | 0.05 | 3.151911 | 3.473965 | 54.1359 | 40.56626 | 0.0425 | 2.679125 | 2.605473 | 1.103369 | 0.23291 | [6 empty] | 36.75672 | 409.9985 |  | Combined | 8
4 | 2 | d | 25.74295 | 67.61043 | 0.05 | 3.151911 | 3.473965 | 54.1359 | 40.56626 | 0.0425 | 2.679125 | 2.605473 | 1.207834 | 0.19755 | [6 empty] | 32.64869 | 433.3119 |  | Combined | 8
4 | 2 | e | 25.74295 | 67.61043 | 0.05 | 3.151911 | 3.473965 | 54.1359 | 40.56626 | 0.0425 | 2.679125 | 2.605473 | 1.092264 | 0.3679 | [6 empty] | 37.11552 | 287.116 |  | Combined | 8
4 | 3 | a | 8.077066 | 79.37416 | 5.395589 | 3.928302 | 3.171398 | 42.01816 | 47.62449 | 4.586251 | 3.339056 | 2.378549 | 1.047414 | 0.36481 | [6 empty] | 34.19913 | 311.2581 |  | Combined | 8
4 | 3 | b | 8.077066 | 79.37416 | 5.395589 | 3.928302 | 3.171398 | 42.01816 | 47.62449 | 4.586251 | 3.339056 | 2.378549 | 1.115831 | 0.25546 | [6 empty] | 29.76538 | 375.8143 |  | Combined | 8
4 | 3 | c | 8.077066 | 79.37416 | 5.395589 | 3.928302 | 3.171398 | 42.01816 | 47.62449 | 4.586251 | 3.339056 | 2.378549 | 1.111489 | 0.3001 | [6 empty] | 33.24198 | 351.8473 |  | Combined | 8
4 | 3 | d | 8.077066 | 79.37416 | 5.395589 | 3.928302 | 3.171398 | 42.01816 | 47.62449 | 4.586251 | 3.339056 | 2.378549 | 1.045961 | 0.31939 | 9821 | 9642 | 9310 | 982.1 | 2.640153 |  | 36.5604 | 369.2108 | 278.5052 | Combined | 8
4 | 3 | e | 8.077066 | 79.37416 | 5.395589 | 3.928302 | 3.171398 | 42.01816 | 47.62449 | 4.586251 | 3.339056 | 2.378549 | 1.058518 | 0.31208 | [6 empty] | 30.91147 | 328.8714 |  | Combined | 8
4 | 4 | a | 2.508173 | 86.75018 | 0.9727568 | 3.766728 | 6.026433 | 39.42578 | 52.05011 | 0.8268433 | 3.201719 | 4.519825 | 0.9959362 | 0.41737 | [6 empty] | 37.51278 | 263.8349 |  | Combined | 8
4 | 4 | b | 2.508173 | 86.75018 | 0.9727568 | 3.766728 | 6.026433 | 39.42578 | 52.05011 | 0.8268433 | 3.201719 | 4.519825 | 1.010354 | 0.37438 | [6 empty] | 34.99474 | 295.1854 |  | Combined | 8
4 | 4 | c | 2.508173 | 86.75018 | 0.9727568 | 3.766728 | 6.026433 | 39.42578 | 52.05011 | 0.8268433 | 3.201719 | 4.519825 | 0.9833698 | 0.43705 | [6 empty] | 26.35756 | 304.6988 |  | Combined | 8
4 | 4 | d | 2.508173 | 86.75018 | 0.9727568 | 3.766728 | 6.026433 | 39.42578 | 52.05011 | 0.8268433 | 3.201719 | 4.519825 | 1.029948 | 0.40668 | [6 empty] | 31.7614 | 246.6332 |  | Combined | 8
4 | 4 | e | 2.508173 | 86.75018 | 0.9727568 | 3.766728 | 6.026433 | 39.42578 | 52.05011 | 0.8268433 | 3.201719 | 4.519825 | 1.068445 | 0.35279 | [6 empty] | 31.87525 | 265.2233 |  | Combined | 8
4 | 5 | a | 9.539728 | 75.11656 | 5.277603 | 6.125694 | 4.02568 | 42.30327 | 45.06993 | 4.485962 | 5.20684 | 3.01926 | 1.103141 | 0.33116 | [6 empty] | 38.49318 | 229.561 |  | Combined | 8
4 | 5 | b | 9.539728 | 75.11656 | 5.277603 | 6.125694 | 4.02568 | 42.30327 | 45.06993 | 4.485962 | 5.20684 | 3.01926 | 1.101307 | 0.34306 | [6 empty] | 42.09839 | 232.6747 |  | Combined | 8
4 | 5 | c | 9.539728 | 75.11656 | 5.277603 | 6.125694 | 4.02568 | 42.30327 | 45.06993 | 4.485962 | 5.20684 | 3.01926 | 1.045649 | 0.39605 | [6 empty] | 35.51616 | 249.5348 |  | Combined | 8
4 | 5 | d | 9.539728 | 75.11656 | 5.277603 | 6.125694 | 4.02568 | 42.30327 | 45.06993 | 4.485962 | 5.20684 | 3.01926 | 1.058576 | 0.36944 | [6 empty] | 43.97318 | 225.6824 |  | Combined | 8
4 | 5 | e | 9.539728 | 75.11656 | 5.277603 | 6.125694 | 4.02568 | 42.30327 | 45.06993 | 4.485962 | 5.20684 | 3.01926 | 1.048275 | 0.38156 | 7689 | 8082 | 7942 | 768.9 | 2.590573 |  | 46.1712 | 238.9794 | 281.6819 | Combined | 8
4 | 6 | a | 26.34711 | 64.18409 | 1.848469 | 5.582825 | 2.10603 | 53.66195 | 38.51046 | 1.571198 | 4.745401 | 1.579523 | 1.059666 | 0.4304 | [6 empty] | 40.22562 | 203.1157 |  | Combined | 8
4 | 6 | b | 26.34711 | 64.18409 | 1.848469 | 5.582825 | 2.10603 | 53.66195 | 38.51046 | 1.571198 | 4.745401 | 1.579523 | 1.059705 | 0.39753 | [6 empty] | 49.00772 | 212.7972 |  | Combined | 8
4 | 6 | c | 26.34711 | 64.18409 | 1.848469 | 5.582825 | 2.10603 | 53.66195 | 38.51046 | 1.571198 | 4.745401 | 1.579523 | 1.058589 | 0.35736 | [6 empty] | 41.56743 | 236.2914 |  | Combined | 8
4 | 6 | d | 26.34711 | 64.18409 | 1.848469 | 5.582825 | 2.10603 | 53.66195 | 38.51046 | 1.571198 | 4.745401 | 1.579523 | 1.126733 | 0.33083 | [6 empty] | 41.49266 | 216.4899 |  | Combined | 8
4 | 6 | e | 26.34711 | 64.18409 | 1.848469 | 5.582825 | 2.10603 | 53.66195 | 38.51046 | 1.571198 | 4.745401 | 1.579523 | 1.02508 | 0.40033 | 12010 | 12320 | 10700 | 1201 | 7.159893 |  | 40.15054 | 217.9647 | 207.3794 | Combined | 8
5 | 1 | a | 38.77289 | 54.62713 | 0.2495468 | 1.416078 | 4.963448 | 62.11445 | 32.77628 | 0.2121148 | 1.203666 | 3.722586 | 1.248406 | 0.19722 | [6 empty] | 50.81572 | 327.6507 |  | Combined | 8
5 | 1 | b | 38.77289 | 54.62713 | 0.2495468 | 1.416078 | 4.963448 | 62.11445 | 32.77628 | 0.2121148 | 1.203666 | 3.722586 | 1.143297 | 0.17098 | 11890 | 12070 | 10530 | 1189 | 7.081428 |  | 48.47445 | 438.4921 | 173.5023 | Combined | 8
5 | 1 | c | 38.77289 | 54.62713 | 0.2495468 | 1.416078 | 4.963448 | 62.11445 | 32.77628 | 0.2121148 | 1.203666 | 3.722586 | 1.194102 | 0.14973 | [6 empty] | 46.74986 | 501.4388 |  | Combined | 8
5 | 1 | d | 38.77289 | 54.62713 | 0.2495468 | 1.416078 | 4.963448 | 62.11445 | 32.77628 | 0.2121148 | 1.203666 | 3.722586 | 1.144837 | 0.23204 | [6 empty] | 46.81662 | 312.0552 |  | Combined | 8
5 | 1 | e | 38.77289 | 54.62713 | 0.2495468 | 1.416078 | 4.963448 | 62.11445 | 32.77628 | 0.2121148 | 1.203666 | 3.722586 | 1.119666 | 0.22882 | [6 empty] | 54.31816 | 301.8666 |  | Combined | 8
5 | 2 | a | 4.489838 | 81.60112 | 8.265466 | 3.665936 | 2.064665 | 39.43616 | 48.96067 | 7.025646 | 3.116046 | 1.548499 | 0.970542 | 0.50045 | [6 empty] | 27.93769 | 284.7829 |  | Combined | 8
5 | 2 | b | 4.489838 | 81.60112 | 8.265466 | 3.665936 | 2.064665 | 39.43616 | 48.96067 | 7.025646 | 3.116046 | 1.548499 | 0.997946 | 0.45507 | [6 empty] | 25.32085 | 259.9522 |  | Combined | 8
5 | 2 | c | 4.489838 | 81.60112 | 8.265466 | 3.665936 | 2.064665 | 39.43616 | 48.96067 | 7.025646 | 3.116046 | 1.548499 | 1.013776 | 0.427 | [6 empty] | 32.18388 | 255.4117 |  | Combined | 8
5 | 2 | d | 4.489838 | 81.60112 | 8.265466 | 3.665936 | 2.064665 | 39.43616 | 48.96067 | 7.025646 | 3.116046 | 1.548499 | 1.008485 | 0.50941 | [6 empty] | 29.67122 | 272.1206 |  | Combined | 8
5 | 2 | e | 4.489838 | 81.60112 | 8.265466 | 3.665936 | 2.064665 | 39.43616 | 48.96067 | 7.025646 | 3.116046 | 1.548499 | 1.028843 | 0.48862 | [6 empty] | 24.62819 | 257.1256 |  | Combined | 8
5 | 3 | a | 6.781197 | 81.77011 | 4.009878 | 7.262414 | 0.1897699 | 41.22753 | 49.06207 | 3.408396 | 6.173052 | 0.1423274 | 1.019527 | 0.35365 | [6 empty] | 34.29267 | 329.0299 |  | Combined | 8
5 | 3 | b | 6.781197 | 81.77011 | 4.009878 | 7.262414 | 0.1897699 | 41.22753 | 49.06207 | 3.408396 | 6.173052 | 0.1423274 | 0.9657519 | 0.33695 | [6 empty] | 27.90476 | 406.1182 |  | Combined | 8
5 | 3 | c | 6.781197 | 81.77011 | 4.009878 | 7.262414 | 0.1897699 | 41.22753 | 49.06207 | 3.408396 | 6.173052 | 0.1423274 | 0.9523927 | 0.39205 | 12570 | 13590 | 11180 | 1257 | 9.623902 |  | 27.06561 | 330.7865 | 293.932 | Combined | 8
5 | 3 | d | 6.781197 | 81.77011 | 4.009878 | 7.262414 | 0.1897699 | 41.22753 | 49.06207 | 3.408396 | 6.173052 | 0.1423274 | 0.9754827 | 0.40056 | [6 empty] | 25.65011 | 314.0228 |  | Combined | 8
5 | 3 | e | 6.781197 | 81.77011 | 4.009878 | 7.262414 | 0.1897699 | 41.22753 | 49.06207 | 3.408396 | 6.173052 | 0.1423274 | 0.9926404 | 0.33428 | [6 empty] | 30.16464 | 306.1931 |  | Combined | 8

## Run 9
Wafer No. | Sample No. | Droplet No. | P3HT vol (µL) | D1 vol (µL) | D2 vol (µL) | D6 vol (µL) | D8 vol (µL) | P3HT content (%) | D1 content (%) | D2 content (%) | D6 content (%) | D8 content (%) | Absorption Ratio | Absorbance @525nm (doped) | Thickness (Å, measured) | Thickness L_Error (Å) | Thickness R_Error (Å) | Thickness (nm, measured) | Thickness St_Dev, (%) | Thickness inferred (legacy) | Sheet Resistance (ohm/sq) | Conductivity inferred (legacy) | Conductivity (measured) (S/cm) | BO_Target | Run
1 | 1 | a | 11.38758 | 82.52957 | 3.052102 | 0.5774503 | 2.526573 | 45.57549 | 49.51774 | 2.594286 | 0.4908327 | 1.894929 | 1.050806 | 1.37434 | [6 empty] | 37.16986 | 67.40041 |  | Abs | 9
1 | 1 | b | 11.38758 | 82.52957 | 3.052102 | 0.5774503 | 2.526573 | 45.57549 | 49.51774 | 2.594286 | 0.4908327 | 1.894929 | 1.048433 | 1.28238 | [6 empty] | 61.3996 | 43.24112 |  | Abs | 9
1 | 1 | c | 11.38758 | 82.52957 | 3.052102 | 0.5774503 | 2.526573 | 45.57549 | 49.51774 | 2.594286 | 0.4908327 | 1.894929 | 1.051558 | 1.25797 | [6 empty] | 30.93918 | 91.82387 |  | Abs | 9
1 | 1 | d | 11.38758 | 82.52957 | 3.052102 | 0.5774503 | 2.526573 | 45.57549 | 49.51774 | 2.594286 | 0.4908327 | 1.894929 | 1.053245 | 1.2355 | [6 empty] | 31.73031 | 87.93515 |  | Abs | 9
1 | 1 | e | 11.38758 | 82.52957 | 3.052102 | 0.5774503 | 2.526573 | 45.57549 | 49.51774 | 2.594286 | 0.4908327 | 1.894929 | 1.062625 | 1.32204 | 9481 | 8880 | 8228 | 948.1 | 6.609777 |  | 33.73569 | 81.1336 | 312.6484 | Abs | 9
1 | 1 | f | 11.38758 | 82.52957 | 3.052102 | 0.5774503 | 2.526573 | 45.57549 | 49.51774 | 2.594286 | 0.4908327 | 1.894929 | 1.0607 | 1.40105 | [6 empty] | 32.37145 | 78.89523 |  | Abs | 9
1 | 2 | a | 20.77735 | 1.302593 | 1.320481 | 0.8632761 | 75.75005 | 40.56346 | 0.7815556 | 1.122409 | 0.7337847 | 56.81254 | 0.951357 | 0.92955 | [6 empty] | 69.00251 | 60.17498 |  | Abs | 9
1 | 2 | b | 20.77735 | 1.302593 | 1.320481 | 0.8632761 | 75.75005 | 40.56346 | 0.7815556 | 1.122409 | 0.7337847 | 56.81254 | 0.9145459 | 0.96368 | [6 empty] | 119.9485 | 33.96621 |  | Abs | 9
1 | 2 | c | 20.77735 | 1.302593 | 1.320481 | 0.8632761 | 75.75005 | 40.56346 | 0.7815556 | 1.122409 | 0.7337847 | 56.81254 | 0.9000326 | 0.84758 | [6 empty] | 164.0087 | 25.02521 |  | Abs | 9
1 | 2 | d | 20.77735 | 1.302593 | 1.320481 | 0.8632761 | 75.75005 | 40.56346 | 0.7815556 | 1.122409 | 0.7337847 | 56.81254 | 0.9006759 | 0.85519 | [6 empty] | 175.9432 | 23.53715 |  | Abs | 9
1 | 2 | e | 20.77735 | 1.302593 | 1.320481 | 0.8632761 | 75.75005 | 40.56346 | 0.7815556 | 1.122409 | 0.7337847 | 56.81254 | 0.9025077 | 0.86152 | [6 empty] | 173.4707 | 20.99656 |  | Abs | 9
1 | 2 | f | 20.77735 | 1.302593 | 1.320481 | 0.8632761 | 75.75005 | 40.56346 | 0.7815556 | 1.122409 | 0.7337847 | 56.81254 | 0.9011977 | 0.84533 | [6 empty] | 177.5188 | 21.2711 |  | Abs | 9
1 | 3 | a | 21.97178 | 0.3994713 | 0.05 | 1.254698 | 76.33779 | 41.41172 | 0.2396828 | 0.0425 | 1.066493 | 57.25334 | 0.8926717 | 0.87021 | [6 empty] | 193.5842 | 24.58028 |  | Abs | 9
1 | 3 | b | 21.97178 | 0.3994713 | 0.05 | 1.254698 | 76.33779 | 41.41172 | 0.2396828 | 0.0425 | 1.066493 | 57.25334 | 0.9056277 | 0.8874 | [6 empty] | 194.5549 | 21.05572 |  | Abs | 9
1 | 3 | c | 21.97178 | 0.3994713 | 0.05 | 1.254698 | 76.33779 | 41.41172 | 0.2396828 | 0.0425 | 1.066493 | 57.25334 | 0.8990279 | 0.87265 | [6 empty] | 191.7787 | 20.42536 |  | Abs | 9
1 | 3 | d | 21.97178 | 0.3994713 | 0.05 | 1.254698 | 76.33779 | 41.41172 | 0.2396828 | 0.0425 | 1.066493 | 57.25334 | 0.9030382 | 0.89606 | [6 empty] | 222.6216 | 18.06757 |  | Abs | 9
1 | 3 | e | 21.97178 | 0.3994713 | 0.05 | 1.254698 | 76.33779 | 41.41172 | 0.2396828 | 0.0425 | 1.066493 | 57.25334 | 0.9205945 | 0.85683 | [6 empty] | 187.5563 | 21.089 |  | Abs | 9
1 | 3 | f | 21.97178 | 0.3994713 | 0.05 | 1.254698 | 76.33779 | 41.41172 | 0.2396828 | 0.0425 | 1.066493 | 57.25334 | 0.9121756 | 0.73765 | [6 empty] | 140.0046 | 28.80983 |  | Abs | 9
1 | 4 | a | 13.4556 | 82.48668 | 2.367159 | 0.3659911 | 1.353326 | 47.19857 | 49.49201 | 2.012085 | 0.3110924 | 1.014994 | 1.038071 | 1.19001 | [6 empty] | 101.4424 | 22.95053 |  | Abs | 9
1 | 4 | b | 13.4556 | 82.48668 | 2.367159 | 0.3659911 | 1.353326 | 47.19857 | 49.49201 | 2.012085 | 0.3110924 | 1.014994 | 1.037909 | 1.1499 | [6 empty] | 38.6776 | 71.00955 |  | Abs | 9
1 | 4 | c | 13.4556 | 82.48668 | 2.367159 | 0.3659911 | 1.353326 | 47.19857 | 49.49201 | 2.012085 | 0.3110924 | 1.014994 | 1.026867 | 1.1572 | [6 empty] | 36.15111 | 80.78045 |  | Abs | 9
1 | 4 | d | 13.4556 | 82.48668 | 2.367159 | 0.3659911 | 1.353326 | 47.19857 | 49.49201 | 2.012085 | 0.3110924 | 1.014994 | 1.031944 | 1.20193 | [6 empty] | 31.77446 | 95.45979 |  | Abs | 9
1 | 4 | e | 13.4556 | 82.48668 | 2.367159 | 0.3659911 | 1.353326 | 47.19857 | 49.49201 | 2.012085 | 0.3110924 | 1.014994 | 1.03737 | 1.278 | 10160 | 10070 | 9892 | 1016 | 1.342389 |  | 28.2120284 | 108.1964 | 348.8767 | Abs | 9
1 | 4 | f | 13.4556 | 82.48668 | 2.367159 | 0.3659911 | 1.353326 | 47.19857 | 49.49201 | 2.012085 | 0.3110924 | 1.014994 | 1.036884 | 1.50763 | [6 empty] | 23.5062832 | 125.4794 |  | Abs | 9
1 | 5 | a | 65.71606 | 30.99669 | 2.940963 | 0.05 | 0.2768245 | 78.63258 | 18.59802 | 2.499818 | 0.0425 | 0.2076184 | 0.8570877 | 0.59606 | [6 empty] | 71.62528 | 88.31489 |  | Abs | 9
1 | 5 | b | 65.71606 | 30.99669 | 2.940963 | 0.05 | 0.2768245 | 78.63258 | 18.59802 | 2.499818 | 0.0425 | 0.2076184 | 0.8645482 | 0.55767 | [6 empty] | 129.8459 | 49.24498 |  | Abs | 9
1 | 5 | c | 65.71606 | 30.99669 | 2.940963 | 0.05 | 0.2768245 | 78.63258 | 18.59802 | 2.499818 | 0.0425 | 0.2076184 | 0.8450834 | 0.54888 | [6 empty] | 132.6099 | 50.53286 |  | Abs | 9
1 | 5 | d | 65.71606 | 30.99669 | 2.940963 | 0.05 | 0.2768245 | 78.63258 | 18.59802 | 2.499818 | 0.0425 | 0.2076184 | 0.8417613 | 0.52379 | [6 empty] | 138.5516 | 46.15494 |  | Abs | 9
1 | 5 | e | 65.71606 | 30.99669 | 2.940963 | 0.05 | 0.2768245 | 78.63258 | 18.59802 | 2.499818 | 0.0425 | 0.2076184 | 0.8530253 | 0.54893 | 9497 | 9169 | 9777 | 949.7 | 3.204334 |  | 138.1696 | 45.55303 | 76.20808 | Abs | 9
1 | 5 | f | 65.71606 | 30.99669 | 2.940963 | 0.05 | 0.2768245 | 78.63258 | 18.59802 | 2.499818 | 0.0425 | 0.2076184 | 0.8436431 | 0.55489 | [6 empty] | 134.785 | 43.68934 |  | Abs | 9
1 | 6 | a | 11.77229 | 80.85423 | 2.475727 | 3.100384 | 1.835618 | 45.4093 | 48.51254 | 2.104368 | 2.635326 | 1.376714 | 1.032636 | 1.22282 | [6 empty] | 89.38023 | 28.19632 |  | Abs | 9
1 | 6 | b | 11.77229 | 80.85423 | 2.475727 | 3.100384 | 1.835618 | 45.4093 | 48.51254 | 2.104368 | 2.635326 | 1.376714 | 1.029438 | 1.16152 | 9478 | 8604 | 9084 | 947.8 | 4.618112 |  | 37.72246 | 75.37793 | 279.6941 | Abs | 9
1 | 6 | c | 11.77229 | 80.85423 | 2.475727 | 3.100384 | 1.835618 | 45.4093 | 48.51254 | 2.104368 | 2.635326 | 1.376714 | 1.031376 | 1.12706 | [6 empty] | 36.96101 | 81.71558 |  | Abs | 9
1 | 6 | d | 11.77229 | 80.85423 | 2.475727 | 3.100384 | 1.835618 | 45.4093 | 48.51254 | 2.104368 | 2.635326 | 1.376714 | 1.033635 | 1.16214 | [6 empty] | 34.81054 | 89.46421 |  | Abs | 9
1 | 6 | e | 11.77229 | 80.85423 | 2.475727 | 3.100384 | 1.835618 | 45.4093 | 48.51254 | 2.104368 | 2.635326 | 1.376714 | 1.03633 | 1.23442 | [6 empty] | 34.33973 | 88.00017 |  | Abs | 9
1 | 6 | f | 11.77229 | 80.85423 | 2.475727 | 3.100384 | 1.835618 | 45.4093 | 48.51254 | 2.104368 | 2.635326 | 1.376714 | 1.046945 | 1.39275 | 11000 | 10360 | 10470 | 1100 | 3.110898 |  | 31.70585 | 90.53265 | 286.7266 | Abs | 9
2 | 1 | a | 11.89689 | 83.16494 | 2.611544 | 0.9066142 | 1.457378 | 46.05493 | 49.89896 | 2.219813 | 0.7706221 | 1.093033 | 1.033363 | 1.29206 | [6 empty] | 36.50007 | 68.35913 |  | Abs | 9
2 | 1 | b | 11.89689 | 83.16494 | 2.611544 | 0.9066142 | 1.457378 | 46.05493 | 49.89896 | 2.219813 | 0.7706221 | 1.093033 | 1.044209 | 1.17933 | [6 empty] | 36.73316 | 74.66439 |  | Abs | 9
2 | 1 | c | 11.89689 | 83.16494 | 2.611544 | 0.9066142 | 1.457378 | 46.05493 | 49.89896 | 2.219813 | 0.7706221 | 1.093033 | 1.043295 | 1.15655 | [6 empty] | 35.84263 | 78.52338 |  | Abs | 9
2 | 1 | d | 11.89689 | 83.16494 | 2.611544 | 0.9066142 | 1.457378 | 46.05493 | 49.89896 | 2.219813 | 0.7706221 | 1.093033 | 1.049194 | 1.24712 | 9756 | 9334 | 9339 | 975.6 | 2.482691 |  | 35.1238 | 86.40547 | 291.8278 | Abs | 9
2 | 1 | e | 11.89689 | 83.16494 | 2.611544 | 0.9066142 | 1.457378 | 46.05493 | 49.89896 | 2.219813 | 0.7706221 | 1.093033 | 1.054963 | 1.27978 | 9217 | 9371 | 9038 | 921.7 | 1.808141 |  | 38.69577 | 76.91452 | 280.38 | Abs | 9
2 | 1 | f | 11.89689 | 83.16494 | 2.611544 | 0.9066142 | 1.457378 | 46.05493 | 49.89896 | 2.219813 | 0.7706221 | 1.093033 | 1.054333 | 1.40675 | [6 empty] | 36.69962 | 74.02236 |  | Abs | 9
2 | 2 | a | 1.334002 | 1.203974 | 96.76138 | 0.4726775 | 0.260808 | 16.4659 | 0.7223846 | 82.24717 | 0.4017759 | 0.195606 | 0.8847091 | 0.77461 | [6 empty] | 649.3124 | 6.59234 |  | Abs | 9
2 | 2 | b | 1.334002 | 1.203974 | 96.76138 | 0.4726775 | 0.260808 | 16.4659 | 0.7223846 | 82.24717 | 0.4017759 | 0.195606 | 0.8879678 | 0.69802 | [6 empty] | 998.9862 | 4.102376 |  | Abs | 9
2 | 2 | c | 1.334002 | 1.203974 | 96.76138 | 0.4726775 | 0.260808 | 16.4659 | 0.7223846 | 82.24717 | 0.4017759 | 0.195606 | 0.894423 | 0.74947 | [6 empty] | 547.9274 | 7.581644 |  | Abs | 9
2 | 2 | d | 1.334002 | 1.203974 | 96.76138 | 0.4726775 | 0.260808 | 16.4659 | 0.7223846 | 82.24717 | 0.4017759 | 0.195606 | 0.9004319 | 0.84493 | [7 empty] | -0.08558044 |  | Abs | 9
2 | 2 | e | 1.334002 | 1.203974 | 96.76138 | 0.4726775 | 0.260808 | 16.4659 | 0.7223846 | 82.24717 | 0.4017759 | 0.195606 | 0.9047159 | 0.85647 | [6 empty] | 357.3603 | 14.07126 |  | Abs | 9
2 | 2 | f | 1.334002 | 1.203974 | 96.76138 | 0.4726775 | 0.260808 | 16.4659 | 0.7223846 | 82.24717 | 0.4017759 | 0.195606 | 0.8958394 | 0.82 | [6 empty] | 486.3268 | 9.317422 |  | Abs | 9
2 | 3 | a | 12.5848 | 80.66083 | 3.212216 | 1.009021 | 2.542049 | 46.11783 | 48.3965 | 2.730384 | 0.8576675 | 1.906536 | 1.045368 | 1.26865 | [6 empty] | 120.4545 | 25.95496 |  | Abs | 9
2 | 3 | b | 12.5848 | 80.66083 | 3.212216 | 1.009021 | 2.542049 | 46.11783 | 48.3965 | 2.730384 | 0.8576675 | 1.906536 | 1.047754 | 1.23493 | [6 empty] | 35.95986 | 82.73759 |  | Abs | 9
2 | 3 | c | 12.5848 | 80.66083 | 3.212216 | 1.009021 | 2.542049 | 46.11783 | 48.3965 | 2.730384 | 0.8576675 | 1.906536 | 1.044421 | 1.24294 | [6 empty] | 38.6700502 | 74.48969 |  | Abs | 9
2 | 3 | d | 12.5848 | 80.66083 | 3.212216 | 1.009021 | 2.542049 | 46.11783 | 48.3965 | 2.730384 | 0.8576675 | 1.906536 | 1.027617 | 1.21853 | [6 empty] | 44.51158 | 63.44304 |  | Abs | 9
2 | 3 | e | 12.5848 | 80.66083 | 3.212216 | 1.009021 | 2.542049 | 46.11783 | 48.3965 | 2.730384 | 0.8576675 | 1.906536 | 1.022804 | 1.17974 | 8078 | 7216 | 8309 | 807.8 | 7.131191 |  | 47.77598 | 59.49153 | 259.1114 | Abs | 9
2 | 3 | f | 12.5848 | 80.66083 | 3.212216 | 1.009021 | 2.542049 | 46.11783 | 48.3965 | 2.730384 | 0.8576675 | 1.906536 | 1.018795 | 1.1227 | [6 empty] | 50.60175 | 54.67638 |  | Abs | 9
2 | 4 | a | 24.9324 | 69.43677 | 3.278957 | 1.511273 | 0.7839183 | 53.62162 | 41.66206 | 2.787113 | 1.284582 | 0.5879388 | 1.008231 | 1.05604 | [6 empty] | 51.5662736 | 61.3002 |  | Cond | 9
2 | 4 | b | 24.9324 | 69.43677 | 3.278957 | 1.511273 | 0.7839183 | 53.62162 | 41.66206 | 2.787113 | 1.284582 | 0.5879388 | 1.007455 | 1.015 | [6 empty] | 51.50597 | 65.81051 |  | Cond | 9
2 | 4 | c | 24.9324 | 69.43677 | 3.278957 | 1.511273 | 0.7839183 | 53.62162 | 41.66206 | 2.787113 | 1.284582 | 0.5879388 | 1.011321 | 1.02818 | [6 empty] | 49.6966 | 67.37889 |  | Cond | 9
2 | 4 | d | 24.9324 | 69.43677 | 3.278957 | 1.511273 | 0.7839183 | 53.62162 | 41.66206 | 2.787113 | 1.284582 | 0.5879388 | 1.009396 | 1.04823 | [6 empty] | 52.07955 | 65.5497 |  | Cond | 9
2 | 4 | e | 24.9324 | 69.43677 | 3.278957 | 1.511273 | 0.7839183 | 53.62162 | 41.66206 | 2.787113 | 1.284582 | 0.5879388 | 1.008626 | 1.03551 | [6 empty] | 56.05585 | 61.69076 |  | Cond | 9
2 | 4 | f | 24.9324 | 69.43677 | 3.278957 | 1.511273 | 0.7839183 | 53.62162 | 41.66206 | 2.787113 | 1.284582 | 0.5879388 | 1.010274 | 1.1104 | [6 empty] | 53.30748 | 62.35031 |  | Cond | 9
2 | 5 | a | 28.02877 | 59.74374 | 2.892837 | 4.927709 | 4.314691 | 54.17802 | 35.84624 | 2.458912 | 4.188553 | 3.236018 | 1.000298 | 1.03136 | 8752 | 8198 | 8322 | 875.2 | 3.322028 |  | 54.13108 | 69.00571 | 211.0795 | Cond | 9
2 | 5 | b | 28.02877 | 59.74374 | 2.892837 | 4.927709 | 4.314691 | 54.17802 | 35.84624 | 2.458912 | 4.188553 | 3.236018 | 1.004138 | 0.99513 | [6 empty] | 59.17284 | 62.60911 |  | Cond | 9
2 | 5 | c | 28.02877 | 59.74374 | 2.892837 | 4.927709 | 4.314691 | 54.17802 | 35.84624 | 2.458912 | 4.188553 | 3.236018 | 1.004003 | 0.96899 | [6 empty] | 57.89089 | 63.95032 |  | Cond | 9
2 | 5 | d | 28.02877 | 59.74374 | 2.892837 | 4.927709 | 4.314691 | 54.17802 | 35.84624 | 2.458912 | 4.188553 | 3.236018 | 1.000151 | 0.9481 | [6 empty] | 66.87434 | 54.16619 |  | Cond | 9
2 | 5 | e | 28.02877 | 59.74374 | 2.892837 | 4.927709 | 4.314691 | 54.17802 | 35.84624 | 2.458912 | 4.188553 | 3.236018 | 0.9981594 | 0.94743 | [6 empty] | 79.59087 | 44.31636 |  | Cond | 9
2 | 5 | f | 28.02877 | 59.74374 | 2.892837 | 4.927709 | 4.314691 | 54.17802 | 35.84624 | 2.458912 | 4.188553 | 3.236018 | 0.9977054 | 0.93967 | [6 empty] | 65.44979 | 51.99823 |  | Cond | 9
2 | 6 | a | 30.67582 | 59.82754 | 2.40829 | 3.559258 | 3.586576 | 56.39862 | 35.89653 | 2.047046 | 3.025369 | 2.689932 | 0.9853786 | 1.06119 | [6 empty] | 66.29632 | 54.3167 |  | Cond | 9
2 | 6 | b | 30.67582 | 59.82754 | 2.40829 | 3.559258 | 3.586576 | 56.39862 | 35.89653 | 2.047046 | 3.025369 | 2.689932 | 0.9965786 | 1.05594 | [6 empty] | 69.11869 | 50.69401 |  | Cond | 9
2 | 6 | c | 30.67582 | 59.82754 | 2.40829 | 3.559258 | 3.586576 | 56.39862 | 35.89653 | 2.047046 | 3.025369 | 2.689932 | 1.001204 | 1.0636 | 9459 | 8445 | 9344 | 945.9 | 5.869764 |  | 41.22103 | 85.95178 | 256.4696 | Cond | 9
2 | 6 | d | 30.67582 | 59.82754 | 2.40829 | 3.559258 | 3.586576 | 56.39862 | 35.89653 | 2.047046 | 3.025369 | 2.689932 | 0.9986289 | 0.99068 | [6 empty] | 64.76298 | 50.95678 |  | Cond | 9
2 | 6 | e | 30.67582 | 59.82754 | 2.40829 | 3.559258 | 3.586576 | 56.39862 | 35.89653 | 2.047046 | 3.025369 | 2.689932 | 0.9994663 | 1.00174 | [6 empty] | 67.35102 | 49.35415 |  | Cond | 9
2 | 6 | f | 30.67582 | 59.82754 | 2.40829 | 3.559258 | 3.586576 | 56.39862 | 35.89653 | 2.047046 | 3.025369 | 2.689932 | 0.9926338 | 0.97473 | [6 empty] | 77.96029 | 42.42682 |  | Cond | 9
3 | 1 | a | 26.78897 | 60.12852 | 4.627903 | 4.718075 | 3.769352 | 53.18461 | 36.07711 | 3.933717 | 4.010364 | 2.827014 | 1.003517 | 1.00579 | [6 empty] | 45.32968 | 74.49393 |  | Cond | 9
3 | 1 | b | 26.78897 | 60.12852 | 4.627903 | 4.718075 | 3.769352 | 53.18461 | 36.07711 | 3.933717 | 4.010364 | 2.827014 | 1.012834 | 0.96802 | 9327 | 9071 | 9552 | 932.7 | 2.58032 |  | 42.5477697 | 87.07477 | 251.9888 | Cond | 9
3 | 1 | c | 26.78897 | 60.12852 | 4.627903 | 4.718075 | 3.769352 | 53.18461 | 36.07711 | 3.933717 | 4.010364 | 2.827014 | 1.016638 | 0.96023 | [6 empty] | 40.30868 | 89.55328 |  | Cond | 9
3 | 1 | d | 26.78897 | 60.12852 | 4.627903 | 4.718075 | 3.769352 | 53.18461 | 36.07711 | 3.933717 | 4.010364 | 2.827014 | 1.013689 | 0.97236 | [6 empty] | 37.29875 | 98.00259 |  | Cond | 9
3 | 1 | e | 26.78897 | 60.12852 | 4.627903 | 4.718075 | 3.769352 | 53.18461 | 36.07711 | 3.933717 | 4.010364 | 2.827014 | 1.014013 | 0.94741 | [6 empty] | 38.7105563 | 93.66846 |  | Cond | 9
3 | 1 | f | 26.78897 | 60.12852 | 4.627903 | 4.718075 | 3.769352 | 53.18461 | 36.07711 | 3.933717 | 4.010364 | 2.827014 | 1.01256 | 1.03945 | [6 empty] | 40.52531 | 86.11394 |  | Cond | 9
3 | 2 | a | 14.68881 | 78.25108 | 5.039866 | 1.274882 | 0.7591653 | 47.12625 | 46.95065 | 4.283886 | 1.08365 | 0.569374 | 1.02203 | 1.20677 | [6 empty] | 37.04148 | 69.83464 |  | Cond | 9
3 | 2 | b | 14.68881 | 78.25108 | 5.039866 | 1.274882 | 0.7591653 | 47.12625 | 46.95065 | 4.283886 | 1.08365 | 0.569374 | 1.027224 | 1.17467 | [6 empty] | 34.43821 | 79.47852 |  | Cond | 9
3 | 2 | c | 14.68881 | 78.25108 | 5.039866 | 1.274882 | 0.7591653 | 47.12625 | 46.95065 | 4.283886 | 1.08365 | 0.569374 | 1.027016 | 1.18506 | 9118 | 8543 | 8936 | 911.8 | 3.223092 |  | 33.39105 | 87.60781 | 328.4508 | Cond | 9
3 | 2 | d | 14.68881 | 78.25108 | 5.039866 | 1.274882 | 0.7591653 | 47.12625 | 46.95065 | 4.283886 | 1.08365 | 0.569374 | 1.037084 | 1.19987 | [6 empty] | 35.3188967 | 83.86093 |  | Cond | 9
3 | 2 | e | 14.68881 | 78.25108 | 5.039866 | 1.274882 | 0.7591653 | 47.12625 | 46.95065 | 4.283886 | 1.08365 | 0.569374 | 1.037514 | 1.28238 | [6 empty] | 37.04073 | 80.66993 |  | Cond | 9
3 | 2 | f | 14.68881 | 78.25108 | 5.039866 | 1.274882 | 0.7591653 | 47.12625 | 46.95065 | 4.283886 | 1.08365 | 0.569374 | 1.040181 | 1.3569 | [6 empty] | 29.2032 | 99.59836 |  | Cond | 9
3 | 3 | a | 11.25881 | 82.31755 | 4.222725 | 1.700216 | 0.5434901 | 45.21014 | 49.39053 | 3.589316 | 1.445183 | 0.4076176 | 1.02261 | 1.18446 | [6 empty] | 35.97619 | 83.84929 |  | Cond | 9
3 | 3 | b | 11.25881 | 82.31755 | 4.222725 | 1.700216 | 0.5434901 | 45.21014 | 49.39053 | 3.589316 | 1.445183 | 0.4076176 | 1.025413 | 1.11712 | [6 empty] | 35.84495 | 88.77926 |  | Cond | 9
3 | 3 | c | 11.25881 | 82.31755 | 4.222725 | 1.700216 | 0.5434901 | 45.21014 | 49.39053 | 3.589316 | 1.445183 | 0.4076176 | 1.028794 | 1.13717 | [6 empty] | 36.20975 | 85.97436 |  | Cond | 9
3 | 3 | d | 11.25881 | 82.31755 | 4.222725 | 1.700216 | 0.5434901 | 45.21014 | 49.39053 | 3.589316 | 1.445183 | 0.4076176 | 1.029567 | 1.12749 | [6 empty] | 41.66249 | 74.08606 |  | Cond | 9
3 | 3 | e | 11.25881 | 82.31755 | 4.222725 | 1.700216 | 0.5434901 | 45.21014 | 49.39053 | 3.589316 | 1.445183 | 0.4076176 | 1.025953 | 1.10298 | 8186 | 7839 | 7885 | 818.6 | 2.302347 |  | 37.21983 | 84.41759 | 328.2116 | Cond | 9
3 | 3 | f | 11.25881 | 82.31755 | 4.222725 | 1.700216 | 0.5434901 | 45.21014 | 49.39053 | 3.589316 | 1.445183 | 0.4076176 | 1.024043 | 1.16357 | [6 empty] | 37.75864 | 78.48206 |  | Cond | 9
3 | 4 | a | 31.62984 | 59.24402 | 0.1606439 | 4.246044 | 4.807759 | 57.1904 | 35.54641 | 0.1365473 | 3.609138 | 3.605819 | 1.000153 | 1.06429 | [6 empty] | 56.08174 | 60.13318 |  | Cond | 9
3 | 4 | b | 31.62984 | 59.24402 | 0.1606439 | 4.246044 | 4.807759 | 57.1904 | 35.54641 | 0.1365473 | 3.609138 | 3.605819 | 1.006209 | 1.02106 | [6 empty] | 54.0569779 | 63.95679 |  | Cond | 9
3 | 4 | c | 31.62984 | 59.24402 | 0.1606439 | 4.246044 | 4.807759 | 57.1904 | 35.54641 | 0.1365473 | 3.609138 | 3.605819 | 1.006227 | 1.02046 | [6 empty] | 56.71626 | 64.12298 |  | Cond | 9
3 | 4 | d | 31.62984 | 59.24402 | 0.1606439 | 4.246044 | 4.807759 | 57.1904 | 35.54641 | 0.1365473 | 3.609138 | 3.605819 | 1.005094 | 0.96513 | [6 empty] | 55.64588 | 61.81276 |  | Cond | 9
3 | 4 | e | 31.62984 | 59.24402 | 0.1606439 | 4.246044 | 4.807759 | 57.1904 | 35.54641 | 0.1365473 | 3.609138 | 3.605819 | 1.005637 | 1.01524 | [6 empty] | 57.3780031 | 59.91153 |  | Cond | 9
3 | 4 | f | 31.62984 | 59.24402 | 0.1606439 | 4.246044 | 4.807759 | 57.1904 | 35.54641 | 0.1365473 | 3.609138 | 3.605819 | 1.002967 | 1.04081 | [6 empty] | 58.64041 | 56.24063 |  | Cond | 9
3 | 5 | a | 24.41251 | 63.79612 | 2.901696 | 6.784026 | 2.029015 | 51.89107 | 38.27767 | 2.466442 | 5.766422 | 1.521761 | 1.002469 | 1.25124 | [6 empty] | 55.1384446 | 58.49355 |  | Cond | 9
3 | 5 | b | 24.41251 | 63.79612 | 2.901696 | 6.784026 | 2.029015 | 51.89107 | 38.27767 | 2.466442 | 5.766422 | 1.521761 | 1.006769 | 1.17621 | 10030 | 7328 | 8121 | 1003 | 13.84726 |  | 55.00105 | 57.04922 | 181.2709 | Cond | 9
3 | 5 | c | 24.41251 | 63.79612 | 2.901696 | 6.784026 | 2.029015 | 51.89107 | 38.27767 | 2.466442 | 5.766422 | 1.521761 | 1.004226 | 1.09001 | 10230 | 9510 | 10280 | 1023 | 4.211651 |  | 55.35907 | 57.568 | 176.5776 | Cond | 9
3 | 5 | d | 24.41251 | 63.79612 | 2.901696 | 6.784026 | 2.029015 | 51.89107 | 38.27767 | 2.466442 | 5.766422 | 1.521761 | 1.002221 | 1.10138 | [6 empty] | 55.84204 | 57.66541 |  | Cond | 9
3 | 5 | e | 24.41251 | 63.79612 | 2.901696 | 6.784026 | 2.029015 | 51.89107 | 38.27767 | 2.466442 | 5.766422 | 1.521761 | 1.000186 | 1.11863 | [6 empty] | 61.13552 | 48.81223 |  | Cond | 9
3 | 5 | f | 24.41251 | 63.79612 | 2.901696 | 6.784026 | 2.029015 | 51.89107 | 38.27767 | 2.466442 | 5.766422 | 1.521761 | 0.9950947 | 1.08829 | [6 empty] | 69.60386 | 40.30261 |  | Cond | 9
3 | 6 | a | 31.49871 | 59.90253 | 1.86035 | 2.605027 | 4.118927 | 57.15926 | 35.94152 | 1.581297 | 2.214273 | 3.089195 | 0.9923728 | 1.01197 | [6 empty] | 66.5838 | 50.67242 |  | Cond | 9
3 | 6 | b | 31.49871 | 59.90253 | 1.86035 | 2.605027 | 4.118927 | 57.15926 | 35.94152 | 1.581297 | 2.214273 | 3.089195 | 0.9993922 | 1.00619 | [6 empty] | 60.24037 | 57.35915 |  | Cond | 9
3 | 6 | c | 31.49871 | 59.90253 | 1.86035 | 2.605027 | 4.118927 | 57.15926 | 35.94152 | 1.581297 | 2.214273 | 3.089195 | 0.9983222 | 1.01679 | [6 empty] | 59.5251019 | 57.93775 |  | Cond | 9
3 | 6 | d | 31.49871 | 59.90253 | 1.86035 | 2.605027 | 4.118927 | 57.15926 | 35.94152 | 1.581297 | 2.214273 | 3.089195 | 1.000913 | 1.01776 | [6 empty] | 61.62309 | 56.01862 |  | Cond | 9
3 | 6 | e | 31.49871 | 59.90253 | 1.86035 | 2.605027 | 4.118927 | 57.15926 | 35.94152 | 1.581297 | 2.214273 | 3.089195 | 0.9983036 | 1.01582 | [6 empty] | 64.8849 | 53.763 |  | Cond | 9
3 | 6 | f | 31.49871 | 59.90253 | 1.86035 | 2.605027 | 4.118927 | 57.15926 | 35.94152 | 1.581297 | 2.214273 | 3.089195 | 0.9950192 | 1.04032 | [6 empty] | 58.91626 | 58.87139 |  | Cond | 9
4 | 1 | a | 25.89967 | 53.5393 | 4.609971 | 2.695951 | 13.27594 | 51.73027 | 32.12358 | 3.918476 | 2.291559 | 9.956956 | 0.9936593 | 0.98359 | [6 empty] | 46.4339 | 82.15733 |  | Combined | 9
4 | 1 | b | 25.89967 | 53.5393 | 4.609971 | 2.695951 | 13.27594 | 51.73027 | 32.12358 | 3.918476 | 2.291559 | 9.956956 | 1.004794 | 0.96664 | [6 empty] | 45.88372 | 86.20239 |  | Combined | 9
4 | 1 | c | 25.89967 | 53.5393 | 4.609971 | 2.695951 | 13.27594 | 51.73027 | 32.12358 | 3.918476 | 2.291559 | 9.956956 | 1.004577 | 0.96596 | [6 empty] | 42.31683 | 85.23602 |  | Combined | 9
4 | 1 | d | 25.89967 | 53.5393 | 4.609971 | 2.695951 | 13.27594 | 51.73027 | 32.12358 | 3.918476 | 2.291559 | 9.956956 | 1.010675 | 0.97313 | [6 empty] | 44.78825 | 81.13044 |  | Combined | 9
4 | 1 | e | 25.89967 | 53.5393 | 4.609971 | 2.695951 | 13.27594 | 51.73027 | 32.12358 | 3.918476 | 2.291559 | 9.956956 | 1.008988 | 0.88742 | 8009 | 8337 | 6931 | 800.9 | 9.184469 |  | 53.52138 | 67.84456 | 233.2891 | Combined | 9
4 | 1 | f | 25.89967 | 53.5393 | 4.609971 | 2.695951 | 13.27594 | 51.73027 | 32.12358 | 3.918476 | 2.291559 | 9.956956 | 1.00929 | 0.92008 | 8147 | 7827 | 7826 | 814.7 | 2.271283 |  | 43.24088 | 82.52745 | 283.8623 | Combined | 9
4 | 2 | a | 20.15333 | 66.20129 | 12.90539 | 0.6830751 | 0.05 | 48.68462 | 39.72077 | 10.96958 | 0.5806138 | 0.0375 | 1.006554 | 1.0609 | [6 empty] | 42.71516 | 72.69756 |  | Combined | 9
4 | 2 | b | 20.15333 | 66.20129 | 12.90539 | 0.6830751 | 0.05 | 48.68462 | 39.72077 | 10.96958 | 0.5806138 | 0.0375 | 0.9997436 | 1.0627 | [6 empty] | 43.68123 | 74.06799 |  | Combined | 9
4 | 2 | c | 20.15333 | 66.20129 | 12.90539 | 0.6830751 | 0.05 | 48.68462 | 39.72077 | 10.96958 | 0.5806138 | 0.0375 | 0.9983747 | 1.05522 | [6 empty] | 44.19342 | 73.87896 |  | Combined | 9
4 | 2 | d | 20.15333 | 66.20129 | 12.90539 | 0.6830751 | 0.05 | 48.68462 | 39.72077 | 10.96958 | 0.5806138 | 0.0375 | 0.9992429 | 1.07505 | 7917 | 8033 | 7900 | 791.7 | 0.914247 |  | 38.68161 | 85.99229 | 326.5388 | Combined | 9
4 | 2 | e | 20.15333 | 66.20129 | 12.90539 | 0.6830751 | 0.05 | 48.68462 | 39.72077 | 10.96958 | 0.5806138 | 0.0375 | 1.000176 | 1.08488 | [6 empty] | 39.11656 | 84.43757 |  | Combined | 9
4 | 2 | f | 20.15333 | 66.20129 | 12.90539 | 0.6830751 | 0.05 | 48.68462 | 39.72077 | 10.96958 | 0.5806138 | 0.0375 | 0.9939246 | 1.13033 | [6 empty] | 40.68332 | 81.32355 |  | Combined | 9
4 | 3 | a | 32.25151 | 51.00092 | 0.07785111 | 8.641104 | 8.107052 | 55.98648 | 30.60055 | 0.06617345 | 7.344938 | 6.080289 | 0.9914024 | 1.00739 | [6 empty] | 62.9381 | 61.79331 |  | Combined | 9
4 | 3 | b | 32.25151 | 51.00092 | 0.07785111 | 8.641104 | 8.107052 | 55.98648 | 30.60055 | 0.06617345 | 7.344938 | 6.080289 | 1.000764 | 1.01877 | [6 empty] | 60.12235 | 62.13847 |  | Combined | 9
4 | 3 | c | 32.25151 | 51.00092 | 0.07785111 | 8.641104 | 8.107052 | 55.98648 | 30.60055 | 0.06617345 | 7.344938 | 6.080289 | 0.995043 | 0.99014 | [6 empty] | 55.47613 | 66.48151 |  | Combined | 9
4 | 3 | d | 32.25151 | 51.00092 | 0.07785111 | 8.641104 | 8.107052 | 55.98648 | 30.60055 | 0.06617345 | 7.344938 | 6.080289 | 0.9989621 | 0.9517 | [6 empty] | 56.92134 | 62.2781 |  | Combined | 9
4 | 3 | e | 32.25151 | 51.00092 | 0.07785111 | 8.641104 | 8.107052 | 55.98648 | 30.60055 | 0.06617345 | 7.344938 | 6.080289 | 1.00443 | 0.93953 | [6 empty] | 48.9787187 | 70.34343 |  | Combined | 9
4 | 3 | f | 32.25151 | 51.00092 | 0.07785111 | 8.641104 | 8.107052 | 55.98648 | 30.60055 | 0.06617345 | 7.344938 | 6.080289 | 0.9987065 | 0.90251 | [6 empty] | 51.09212 | 68.19547 |  | Combined | 9
4 | 4 | a | 27.48615 | 53.89654 | 14.4773 | 2.247559 | 1.875816 | 52.02245 | 32.33792 | 12.30571 | 1.910425 | 1.406862 | 0.9795594 | 1.10761 | [6 empty] | 68.52779 | 49.66749 |  | Combined | 9
4 | 4 | b | 27.48615 | 53.89654 | 14.4773 | 2.247559 | 1.875816 | 52.02245 | 32.33792 | 12.30571 | 1.910425 | 1.406862 | 0.9831752 | 1.05392 | [6 empty] | 59.96388 | 56.86621 |  | Combined | 9
4 | 4 | c | 27.48615 | 53.89654 | 14.4773 | 2.247559 | 1.875816 | 52.02245 | 32.33792 | 12.30571 | 1.910425 | 1.406862 | 0.9806262 | 1.08767 | 9033 | 8034 | 9234 | 903.3 | 7.115055 |  | 57.51646 | 60.13599 | 192.4757 | Combined | 9
4 | 4 | d | 27.48615 | 53.89654 | 14.4773 | 2.247559 | 1.875816 | 52.02245 | 32.33792 | 12.30571 | 1.910425 | 1.406862 | 0.980904 | 1.0148 | [6 empty] | 65.6532441 | 49.15342 |  | Combined | 9
4 | 4 | e | 27.48615 | 53.89654 | 14.4773 | 2.247559 | 1.875816 | 52.02245 | 32.33792 | 12.30571 | 1.910425 | 1.406862 | 0.9846635 | 1.02935 | [6 empty] | 64.98474 | 51.24932 |  | Combined | 9
4 | 4 | f | 27.48615 | 53.89654 | 14.4773 | 2.247559 | 1.875816 | 52.02245 | 32.33792 | 12.30571 | 1.910425 | 1.406862 | 0.9806684 | 1.03126 | [6 empty] | 62.98444 | 50.31378 |  | Combined | 9
4 | 5 | a | 15.06175 | 63.80742 | 7.058968 | 13.42528 | 0.6011043 | 43.80763 | 38.28445 | 6.000123 | 11.41148 | 0.4508282 | 0.9957396 | 1.26842 | [6 empty] | 57.1769 | 47.70257 |  | Combined | 9
4 | 5 | b | 15.06175 | 63.80742 | 7.058968 | 13.42528 | 0.6011043 | 43.80763 | 38.28445 | 6.000123 | 11.41148 | 0.4508282 | 1.004439 | 1.25498 | [6 empty] | 56.97918 | 49.48385 |  | Combined | 9
4 | 5 | c | 15.06175 | 63.80742 | 7.058968 | 13.42528 | 0.6011043 | 43.80763 | 38.28445 | 6.000123 | 11.41148 | 0.4508282 | 1.00123 | 1.24133 | [6 empty] | 50.75579 | 53.11378 |  | Combined | 9
4 | 5 | d | 15.06175 | 63.80742 | 7.058968 | 13.42528 | 0.6011043 | 43.80763 | 38.28445 | 6.000123 | 11.41148 | 0.4508282 | 1.006558 | 1.30201 | [6 empty] | 53.92296 | 52.438 |  | Combined | 9
4 | 5 | e | 15.06175 | 63.80742 | 7.058968 | 13.42528 | 0.6011043 | 43.80763 | 38.28445 | 6.000123 | 11.41148 | 0.4508282 | 1.003201 | 1.24488 | [6 empty] | 55.4584559 | 50.43158 |  | Combined | 9
4 | 5 | f | 15.06175 | 63.80742 | 7.058968 | 13.42528 | 0.6011043 | 43.80763 | 38.28445 | 6.000123 | 11.41148 | 0.4508282 | 0.9986925 | 1.2869 | [6 empty] | 62.72901 | 44.11392 |  | Combined | 9
4 | 6 | a | 16.80675 | 59.37596 | 10.53545 | 0.1248429 | 13.14586 | 45.44265 | 35.62558 | 8.955134 | 0.1061165 | 9.859398 | 0.9796796 | 1.11665 | [6 empty] | 51.78493 | 61.50219 |  | Combined | 9
4 | 6 | b | 16.80675 | 59.37596 | 10.53545 | 0.1248429 | 13.14586 | 45.44265 | 35.62558 | 8.955134 | 0.1061165 | 9.859398 | 0.9925115 | 1.14975 | [6 empty] | 49.04471 | 62.0302 |  | Combined | 9
4 | 6 | c | 16.80675 | 59.37596 | 10.53545 | 0.1248429 | 13.14586 | 45.44265 | 35.62558 | 8.955134 | 0.1061165 | 9.859398 | 0.9891687 | 1.11155 | [6 empty] | 45.91048 | 68.33189 |  | Combined | 9
4 | 6 | d | 16.80675 | 59.37596 | 10.53545 | 0.1248429 | 13.14586 | 45.44265 | 35.62558 | 8.955134 | 0.1061165 | 9.859398 | 0.9934787 | 1.11885 | [6 empty] | 48.30574 | 65.37014 |  | Combined | 9
4 | 6 | e | 16.80675 | 59.37596 | 10.53545 | 0.1248429 | 13.14586 | 45.44265 | 35.62558 | 8.955134 | 0.1061165 | 9.859398 | 0.9914282 | 1.15375 | [6 empty] | 48.37344 | 63.10978 |  | Combined | 9
4 | 6 | f | 16.80675 | 59.37596 | 10.53545 | 0.1248429 | 13.14586 | 45.44265 | 35.62558 | 8.955134 | 0.1061165 | 9.859398 | 0.9877875 | 1.10208 | 7881 | 7512 | 7533 | 788.1 | 2.629695 |  | 46.70362 | 67.30379 |  | Combined | 9
5 | 1 | a | 10.22887 | 68.04785 | 0.1955781 | 6.708415 | 14.90175 | 42.20905 | 40.82871 | 0.1662414 | 5.702152 | 11.17631 | 1.035686 | 1.16484 | [6 empty] | 39.12826 | 78.27386 |  | Combined | 9
5 | 1 | b | 10.22887 | 68.04785 | 0.1955781 | 6.708415 | 14.90175 | 42.20905 | 40.82871 | 0.1662414 | 5.702152 | 11.17631 | 1.040142 | 1.18054 | [6 empty] | 39.56599 | 77.20782 |  | Combined | 9
5 | 1 | c | 10.22887 | 68.04785 | 0.1955781 | 6.708415 | 14.90175 | 42.20905 | 40.82871 | 0.1662414 | 5.702152 | 11.17631 | 1.037028 | 1.16398 | 8981 | 8719 | 9903 | 898.1 | 6.924658 |  | 38.38467 | 79.29618 |  | Combined | 9
5 | 1 | d | 10.22887 | 68.04785 | 0.1955781 | 6.708415 | 14.90175 | 42.20905 | 40.82871 | 0.1662414 | 5.702152 | 11.17631 | 1.036051 | 1.15318 | [6 empty] | 47.97002 | 62.86251 |  | Combined | 9
5 | 1 | e | 10.22887 | 68.04785 | 0.1955781 | 6.708415 | 14.90175 | 42.20905 | 40.82871 | 0.1662414 | 5.702152 | 11.17631 | 1.034914 | 1.14901 | [6 empty] | 46.69961 | 63.66682 |  | Combined | 9
5 | 1 | f | 10.22887 | 68.04785 | 0.1955781 | 6.708415 | 14.90175 | 42.20905 | 40.82871 | 0.1662414 | 5.702152 | 11.17631 | 1.024357 | 1.14604 | [6 empty] | 35.52213 | 84.82851 |  | Combined | 9
5 | 2 | a | 0.8067925 | 75.901 | 4.376694 | 0.4785183 | 18.34402 | 36.48148 | 45.5406 | 3.72019 | 0.4067406 | 13.75801 | 1.044157 | 1.19374 | [6 empty] | 34.61084 | 77.55565 |  | Combined | 9
5 | 2 | b | 0.8067925 | 75.901 | 4.376694 | 0.4785183 | 18.34402 | 36.48148 | 45.5406 | 3.72019 | 0.4067406 | 13.75801 | 1.050023 | 1.23351 | [6 empty] | 33.83155 | 78.31142 |  | Combined | 9
5 | 2 | c | 0.8067925 | 75.901 | 4.376694 | 0.4785183 | 18.34402 | 36.48148 | 45.5406 | 3.72019 | 0.4067406 | 13.75801 | 1.051135 | 1.27004 | [6 empty] | 34.99178 | 79.1226 |  | Combined | 9
5 | 2 | d | 0.8067925 | 75.901 | 4.376694 | 0.4785183 | 18.34402 | 36.48148 | 45.5406 | 3.72019 | 0.4067406 | 13.75801 | 1.044173 | 1.26777 | [6 empty] | 29.45198 | 93.83724 |  | Combined | 9
5 | 2 | e | 0.8067925 | 75.901 | 4.376694 | 0.4785183 | 18.34402 | 36.48148 | 45.5406 | 3.72019 | 0.4067406 | 13.75801 | 1.049296 | 1.32483 | [6 empty] | 32.75454 | 86.87461 |  | Combined | 9
5 | 2 | f | 0.8067925 | 75.901 | 4.376694 | 0.4785183 | 18.34402 | 36.48148 | 45.5406 | 3.72019 | 0.4067406 | 13.75801 | 1.041003 | 1.30762 | [6 empty] | 64.79472 | 45.37929 |  | Combined | 9
5 | 3 | a | 32.86232 | 48.24087 | 6.505291 | 10.1955 | 2.217044 | 55.21805 | 28.94452 | 5.529497 | 8.666175 | 1.662783 | 1.007209 | 0.91085 | [6 empty] | 71.40846 | 52.96465 |  | Combined | 9
5 | 3 | b | 32.86232 | 48.24087 | 6.505291 | 10.1955 | 2.217044 | 55.21805 | 28.94452 | 5.529497 | 8.666175 | 1.662783 | 1.009172 | 0.88184 | [6 empty] | 67.51185 | 56.21668 |  | Combined | 9
5 | 3 | c | 32.86232 | 48.24087 | 6.505291 | 10.1955 | 2.217044 | 55.21805 | 28.94452 | 5.529497 | 8.666175 | 1.662783 | 1.019314 | 0.94297 | [6 empty] | 69.86418 | 53.97138 |  | Combined | 9
5 | 3 | d | 32.86232 | 48.24087 | 6.505291 | 10.1955 | 2.217044 | 55.21805 | 28.94452 | 5.529497 | 8.666175 | 1.662783 | 1.018281 | 0.93087 | 9052 | 8147 | 9245 | 905.2 | 6.476067 |  | 68.07311 | 54.68065 |  | Combined | 9
5 | 3 | e | 32.86232 | 48.24087 | 6.505291 | 10.1955 | 2.217044 | 55.21805 | 28.94452 | 5.529497 | 8.666175 | 1.662783 | 1.012712 | 0.92483 | [6 empty] | 68.20251 | 58.36022 |  | Combined | 9
5 | 3 | f | 32.86232 | 48.24087 | 6.505291 | 10.1955 | 2.217044 | 55.21805 | 28.94452 | 5.529497 | 8.666175 | 1.662783 | 1.010136 | 0.92805 | [9 empty] | Combined | 9

## Run 10
Wafer No. | Sample No. | Droplet No. | P3HT vol (µL) | D1 vol (µL) | D2 vol (µL) | D6 vol (µL) | D8 vol (µL) | P3HT content (%) | D1 content (%) | D2 content (%) | D6 content (%) | D8 content (%) | Absorption Ratio | Absorbance @525nm (doped) | Thickness (Å, measured) | Thickness L_Error (Å) | Thickness R_Error (Å) | Thickness (nm, measured) | Thickness St_Dev, (%) | Thickness inferred (legacy) | Sheet Resistance (ohm/sq) | Conductivity inferred (legacy) | Conductivity (measured) (S/cm) | BO_Target | Run
1 | 1 | a | 12.67137 | 82.05798 | 1.950367 | 1.997856 | 1.414326 | 46.44038 | 49.23479 | 1.657812 | 1.698178 | 1.060745 | 1.05297 | 1.17862 | 9283 | 9266 | 8482 | 928.3 | 4.929754 |  | 27.96547 |  | 385.2028 | Abs | 10
1 | 1 | b | 12.67137 | 82.05798 | 1.950367 | 1.997856 | 1.414326 | 46.44038 | 49.23479 | 1.657812 | 1.698178 | 1.060745 | 1.049319 | 1.1877 | [6 empty] | 29.04785 |  |  | Abs | 10
1 | 1 | c | 12.67137 | 82.05798 | 1.950367 | 1.997856 | 1.414326 | 46.44038 | 49.23479 | 1.657812 | 1.698178 | 1.060745 | 1.033172 | 1.07079 | [6 empty] | 35.11627 |  |  | Abs | 10
1 | 1 | d | 12.67137 | 82.05798 | 1.950367 | 1.997856 | 1.414326 | 46.44038 | 49.23479 | 1.657812 | 1.698178 | 1.060745 | 1.025789 | 1.06025 | [6 empty] | 42.12027 |  |  | Abs | 10
1 | 1 | e | 12.67137 | 82.05798 | 1.950367 | 1.997856 | 1.414326 | 46.44038 | 49.23479 | 1.657812 | 1.698178 | 1.060745 | 1.023141 | 1.03468 | [6 empty] | 37.33021 |  |  | Abs | 10
1 | 1 | f | 12.67137 | 82.05798 | 1.950367 | 1.997856 | 1.414326 | 46.44038 | 49.23479 | 1.657812 | 1.698178 | 1.060745 | 1.021725 | 1.13735 | [6 empty] | 43.08522 |  |  | Abs | 10
1 | 2 | a | 48.20762 | 47.81904 | 1.05026 | 1.136881 | 1.801733 | 68.11375 | 28.69143 | 0.8927207 | 0.9663492 | 1.351299 | 0.9329158 | 0.7599 | [6 empty] | 123.5955 |  |  | Abs | 10
1 | 2 | b | 48.20762 | 47.81904 | 1.05026 | 1.136881 | 1.801733 | 68.11375 | 28.69143 | 0.8927207 | 0.9663492 | 1.351299 | 0.9348543 | 0.75205 | [6 empty] | 125.828 |  |  | Abs | 10
1 | 2 | c | 48.20762 | 47.81904 | 1.05026 | 1.136881 | 1.801733 | 68.11375 | 28.69143 | 0.8927207 | 0.9663492 | 1.351299 | 0.9344988 | 0.80653 | [6 empty] | 254950.9 |  |  | Abs | 10
1 | 2 | d | 48.20762 | 47.81904 | 1.05026 | 1.136881 | 1.801733 | 68.11375 | 28.69143 | 0.8927207 | 0.9663492 | 1.351299 | 0.9095958 | 0.70135 | 10110 | 10140 | 9179 | 1011 | 5.404345 |  | 155.019 |  | 63.80637 | Abs | 10
1 | 2 | e | 48.20762 | 47.81904 | 1.05026 | 1.136881 | 1.801733 | 68.11375 | 28.69143 | 0.8927207 | 0.9663492 | 1.351299 | 0.9130352 | 0.69193 | [6 empty] | 140.9265 |  |  | Abs | 10
1 | 2 | f | 48.20762 | 47.81904 | 1.05026 | 1.136881 | 1.801733 | 68.11375 | 28.69143 | 0.8927207 | 0.9663492 | 1.351299 | 0.9041422 | 0.70771 | [6 empty] | 144.3757 |  |  | Abs | 10
1 | 3 | a | 19.00833 | 0.05 | 0.2465449 | 3.47047 | 77.2662 | 38.90244 | 0.03 | 0.2095631 | 2.9499 | 57.94965 | 0.8968213 | 0.75374 | [6 empty] | 282.0267 |  |  | Abs | 10
1 | 3 | b | 19.00833 | 0.05 | 0.2465449 | 3.47047 | 77.2662 | 38.90244 | 0.03 | 0.2095631 | 2.9499 | 57.94965 | 0.8988944 | 0.74925 | [6 empty] | 303.77162 |  |  | Abs | 10
1 | 3 | c | 19.00833 | 0.05 | 0.2465449 | 3.47047 | 77.2662 | 38.90244 | 0.03 | 0.2095631 | 2.9499 | 57.94965 | 0.8984431 | 0.7152 | 7549 | 7637 | 6841 | 754.9 | 5.780782 |  | 300.3607 |  | 44.10294 | Abs | 10
1 | 3 | d | 19.00833 | 0.05 | 0.2465449 | 3.47047 | 77.2662 | 38.90244 | 0.03 | 0.2095631 | 2.9499 | 57.94965 | 0.8980281 | 0.77321 | [6 empty] | 329.9606 |  |  | Abs | 10
1 | 3 | e | 19.00833 | 0.05 | 0.2465449 | 3.47047 | 77.2662 | 38.90244 | 0.03 | 0.2095631 | 2.9499 | 57.94965 | 0.8919678 | 0.79394 | [6 empty] | 384.7347 |  |  | Abs | 10
1 | 3 | f | 19.00833 | 0.05 | 0.2465449 | 3.47047 | 77.2662 | 38.90244 | 0.03 | 0.2095631 | 2.9499 | 57.94965 | 0.8842582 | 0.77817 | [6 empty] | 385.1549 |  |  | Abs | 10
1 | 4 | a | 46.21084 | 50.25161 | 0.8523656 | 0.05 | 2.602043 | 67.09735 | 30.15097 | 0.7245108 | 0.0425 | 1.951532 | 0.9993843 | 0.98718 | 20020 | 19300 | 18920 | 2002 | 2.790654 |  | 135.449 |  | 36.87739 | Abs | 10
1 | 4 | b | 46.21084 | 50.25161 | 0.8523656 | 0.05 | 2.602043 | 67.09735 | 30.15097 | 0.7245108 | 0.0425 | 1.951532 | 1.003344 | 0.95625 | [6 empty] | 86.82465 |  |  | Abs | 10
1 | 4 | c | 46.21084 | 50.25161 | 0.8523656 | 0.05 | 2.602043 | 67.09735 | 30.15097 | 0.7245108 | 0.0425 | 1.951532 | 0.9989648 | 0.9694 | [6 empty] | 79.80539 |  |  | Abs | 10
1 | 4 | d | 46.21084 | 50.25161 | 0.8523656 | 0.05 | 2.602043 | 67.09735 | 30.15097 | 0.7245108 | 0.0425 | 1.951532 | 1.016868 | 1.14618 | [6 empty] | 65.9371 |  |  | Abs | 10
1 | 4 | e | 46.21084 | 50.25161 | 0.8523656 | 0.05 | 2.602043 | 67.09735 | 30.15097 | 0.7245108 | 0.0425 | 1.951532 | 1.007615 | 1.02867 | [6 empty] | 61.678 |  |  | Abs | 10
1 | 4 | f | 46.21084 | 50.25161 | 0.8523656 | 0.05 | 2.602043 | 67.09735 | 30.15097 | 0.7245108 | 0.0425 | 1.951532 | 0.9598257 | 0.83358 | [6 empty] | 96.66067 |  |  | Abs | 10
1 | 5 | a | 49.04921 | 47.89321 | 2.773576 | 0.1642374 | 0.07601576 | 68.66617 | 28.73593 | 2.357539 | 0.1396018 | 0.05701182 | 0.9784781 | 0.87055 | [6 empty] | 127.0488 |  |  | Abs | 10
1 | 5 | b | 49.04921 | 47.89321 | 2.773576 | 0.1642374 | 0.07601576 | 68.66617 | 28.73593 | 2.357539 | 0.1396018 | 0.05701182 | 0.9892994 | 0.87567 | [6 empty] | 117.7131 |  |  | Abs | 10
1 | 5 | c | 49.04921 | 47.89321 | 2.773576 | 0.1642374 | 0.07601576 | 68.66617 | 28.73593 | 2.357539 | 0.1396018 | 0.05701182 | 0.9969059 | 0.89326 | [6 empty] | 111.9698 |  |  | Abs | 10
1 | 5 | d | 49.04921 | 47.89321 | 2.773576 | 0.1642374 | 0.07601576 | 68.66617 | 28.73593 | 2.357539 | 0.1396018 | 0.05701182 | 0.9913156 | 0.89735 | [6 empty] | 110.2408 |  |  | Abs | 10
1 | 5 | e | 49.04921 | 47.89321 | 2.773576 | 0.1642374 | 0.07601576 | 68.66617 | 28.73593 | 2.357539 | 0.1396018 | 0.05701182 | 0.9819791 | 0.83497 | [6 empty] | 115.3492 |  |  | Abs | 10
1 | 5 | f | 49.04921 | 47.89321 | 2.773576 | 0.1642374 | 0.07601576 | 68.66617 | 28.73593 | 2.357539 | 0.1396018 | 0.05701182 | 0.9716804 | 0.86746 | [6 empty] | 124.4886 |  |  | Abs | 10
1 | 6 | a | 34.10422 | 63.97849 | 0.6488732 | 0.1274557 | 1.149256 | 60.09938 | 38.3871 | 0.5515422 | 0.1083373 | 0.861942 | 1.017287 | 0.875 | [6 empty] | 107.999 |  |  | Abs | 10
1 | 6 | b | 34.10422 | 63.97849 | 0.6488732 | 0.1274557 | 1.149256 | 60.09938 | 38.3871 | 0.5515422 | 0.1083373 | 0.861942 | 1.020052 | 0.87019 | [6 empty] | 99.66956 |  |  | Abs | 10
1 | 6 | c | 34.10422 | 63.97849 | 0.6488732 | 0.1274557 | 1.149256 | 60.09938 | 38.3871 | 0.5515422 | 0.1083373 | 0.861942 | 1.020314 | 0.84453 | [6 empty] | 101.3042703 |  |  | Abs | 10
1 | 6 | d | 34.10422 | 63.97849 | 0.6488732 | 0.1274557 | 1.149256 | 60.09938 | 38.3871 | 0.5515422 | 0.1083373 | 0.861942 | 1.016333 | 0.85378 | [6 empty] | 104.1577 |  |  | Abs | 10
1 | 6 | e | 34.10422 | 63.97849 | 0.6488732 | 0.1274557 | 1.149256 | 60.09938 | 38.3871 | 0.5515422 | 0.1083373 | 0.861942 | 1.015291 | 0.84195 | [6 empty] | 107.6454766 |  |  | Abs | 10
1 | 6 | f | 34.10422 | 63.97849 | 0.6488732 | 0.1274557 | 1.149256 | 60.09938 | 38.3871 | 0.5515422 | 0.1083373 | 0.861942 | 1.010176 | 0.91503 | 19940 | 18970 | 20230 | 1994 | 3.309297 |  | 106.2002 |  | 47.22256 | Abs | 10
2 | 1 | a | 12.88621 | 78.75027 | 3.812358 | 3.180305 | 1.468653 | 45.80238 | 47.25016 | 3.240505 | 2.703259 | 1.10149 | 0.9677231 | 0.99948 | [6 empty] | 30.71854 |  |  | Abs | 10
2 | 1 | b | 12.88621 | 78.75027 | 3.812358 | 3.180305 | 1.468653 | 45.80238 | 47.25016 | 3.240505 | 2.703259 | 1.10149 | 0.9736034 | 0.91787 | [6 empty] | 34.51603 |  |  | Abs | 10
2 | 1 | c | 12.88621 | 78.75027 | 3.812358 | 3.180305 | 1.468653 | 45.80238 | 47.25016 | 3.240505 | 2.703259 | 1.10149 | 0.9764187 | 0.89758 | 5401 | 5251 | 5114 | 540.1 | 2.657824 |  | 34.14185 |  | 542.299 | Abs | 10
2 | 1 | d | 12.88621 | 78.75027 | 3.812358 | 3.180305 | 1.468653 | 45.80238 | 47.25016 | 3.240505 | 2.703259 | 1.10149 | 0.9793654 | 0.9676 | [6 empty] | 31.94689 |  |  | Abs | 10
2 | 1 | e | 12.88621 | 78.75027 | 3.812358 | 3.180305 | 1.468653 | 45.80238 | 47.25016 | 3.240505 | 2.703259 | 1.10149 | 0.9782027 | 0.92516 | [6 empty] | 32.40511 |  |  | Abs | 10
2 | 1 | f | 12.88621 | 78.75027 | 3.812358 | 3.180305 | 1.468653 | 45.80238 | 47.25016 | 3.240505 | 2.703259 | 1.10149 | 0.9728036 | 0.94751 | [6 empty] | 33.85732 |  |  | Abs | 10
2 | 2 | a | 49.12755 | 45.47729 | 2.199152 | 1.891025 | 1.308912 | 68.25922 | 27.28637 | 1.869279 | 1.607371 | 0.9816836 | 0.8933779 | 0.63546 | [6 empty] | 169.8954 |  |  | Abs | 10
2 | 2 | b | 49.12755 | 45.47729 | 2.199152 | 1.891025 | 1.308912 | 68.25922 | 27.28637 | 1.869279 | 1.607371 | 0.9816836 | 0.8887246 | 0.69837 | [6 empty] | 160.4974 |  |  | Abs | 10
2 | 2 | c | 49.12755 | 45.47729 | 2.199152 | 1.891025 | 1.308912 | 68.25922 | 27.28637 | 1.869279 | 1.607371 | 0.9816836 | 0.8927621 | 0.68928 | [6 empty] | 234.8061 |  |  | Abs | 10
2 | 2 | d | 49.12755 | 45.47729 | 2.199152 | 1.891025 | 1.308912 | 68.25922 | 27.28637 | 1.869279 | 1.607371 | 0.9816836 | 0.873099 | 0.64012 | [6 empty] | 196.2551 |  |  | Abs | 10
2 | 2 | e | 49.12755 | 45.47729 | 2.199152 | 1.891025 | 1.308912 | 68.25922 | 27.28637 | 1.869279 | 1.607371 | 0.9816836 | 0.8874384 | 0.66241 | [6 empty] | 177.858 |  |  | Abs | 10
2 | 2 | f | 49.12755 | 45.47729 | 2.199152 | 1.891025 | 1.308912 | 68.25922 | 27.28637 | 1.869279 | 1.607371 | 0.9816836 | 0.8872606 | 0.67946 | [6 empty] | 166.4535 |  |  | Abs | 10
2 | 3 | a | 0.2918336 | 0.4645488 | 0.320885 | 1.630881 | 97.26102 | 25.08567 | 0.2787293 | 0.2727522 | 1.386249 | 72.94577 | 0.9333475 | 0.94549 | [6 empty] | 284.5032 |  |  | Abs | 10
2 | 3 | b | 0.2918336 | 0.4645488 | 0.320885 | 1.630881 | 97.26102 | 25.08567 | 0.2787293 | 0.2727522 | 1.386249 | 72.94577 | 0.9389782 | 0.96156 | [6 empty] | 324.6401 |  |  | Abs | 10
2 | 3 | c | 0.2918336 | 0.4645488 | 0.320885 | 1.630881 | 97.26102 | 25.08567 | 0.2787293 | 0.2727522 | 1.386249 | 72.94577 | 0.9364931 | 0.85741 | [6 empty] | 279.6557 |  |  | Abs | 10
2 | 3 | d | 0.2918336 | 0.4645488 | 0.320885 | 1.630881 | 97.26102 | 25.08567 | 0.2787293 | 0.2727522 | 1.386249 | 72.94577 | 0.9404935 | 0.83981 | [6 empty] | 254.4536 |  |  | Abs | 10
2 | 3 | e | 0.2918336 | 0.4645488 | 0.320885 | 1.630881 | 97.26102 | 25.08567 | 0.2787293 | 0.2727522 | 1.386249 | 72.94577 | 0.9423006 | 0.89316 | [6 empty] | 250.1273 |  |  | Abs | 10
2 | 3 | f | 0.2918336 | 0.4645488 | 0.320885 | 1.630881 | 97.26102 | 25.08567 | 0.2787293 | 0.2727522 | 1.386249 | 72.94577 | 0.9427837 | 0.84608 | [6 empty] | 281.0056 |  |  | Abs | 10
2 | 4 | a | 23.64824 | 65.16939 | 6.056546 | 0.9123193 | 4.188159 | 51.80836 | 39.10163 | 5.148064 | 0.7754714 | 3.141119 | 0.9684205 | 0.9125 | [6 empty] | 59.86773 |  |  | Cond | 10
2 | 4 | b | 23.64824 | 65.16939 | 6.056546 | 0.9123193 | 4.188159 | 51.80836 | 39.10163 | 5.148064 | 0.7754714 | 3.141119 | 0.9705307 | 0.97785 | 7562 | 7175 | 8203 | 756.2 | 6.865956 |  | 61.73454 |  | 214.2077 | Cond | 10
2 | 4 | c | 23.64824 | 65.16939 | 6.056546 | 0.9123193 | 4.188159 | 51.80836 | 39.10163 | 5.148064 | 0.7754714 | 3.141119 | 0.9704449 | 0.96259 | [6 empty] | 66.50701 |  |  | Cond | 10
2 | 4 | d | 23.64824 | 65.16939 | 6.056546 | 0.9123193 | 4.188159 | 51.80836 | 39.10163 | 5.148064 | 0.7754714 | 3.141119 | 0.9690722 | 0.94849 | [6 empty] | 65.92114 |  |  | Cond | 10
2 | 4 | e | 23.64824 | 65.16939 | 6.056546 | 0.9123193 | 4.188159 | 51.80836 | 39.10163 | 5.148064 | 0.7754714 | 3.141119 | 0.9598845 | 0.89659 | [6 empty] | 75.54095 |  |  | Cond | 10
2 | 4 | f | 23.64824 | 65.16939 | 6.056546 | 0.9123193 | 4.188159 | 51.80836 | 39.10163 | 5.148064 | 0.7754714 | 3.141119 | 0.9625199 | 0.8887 | [6 empty] | 74.14057 |  |  | Cond | 10
2 | 5 | a | 22.77929 | 63.13888 | 4.767453 | 3.963966 | 5.406625 | 50.69621 | 37.88333 | 4.052335 | 3.369371 | 4.054969 | 0.9667698 | 0.91684 | [6 empty] | 71.22705 |  |  | Cond | 10
2 | 5 | b | 22.77929 | 63.13888 | 4.767453 | 3.963966 | 5.406625 | 50.69621 | 37.88333 | 4.052335 | 3.369371 | 4.054969 | 0.9716883 | 0.9652 | [6 empty] | 69.7462 |  |  | Cond | 10
2 | 5 | c | 22.77929 | 63.13888 | 4.767453 | 3.963966 | 5.406625 | 50.69621 | 37.88333 | 4.052335 | 3.369371 | 4.054969 | 0.9680515 | 0.91623 | [6 empty] | 68.53256 |  |  | Cond | 10
2 | 5 | d | 22.77929 | 63.13888 | 4.767453 | 3.963966 | 5.406625 | 50.69621 | 37.88333 | 4.052335 | 3.369371 | 4.054969 | 0.9700793 | 0.94134 | [6 empty] | 61.02913 |  |  | Cond | 10
2 | 5 | e | 22.77929 | 63.13888 | 4.767453 | 3.963966 | 5.406625 | 50.69621 | 37.88333 | 4.052335 | 3.369371 | 4.054969 | 0.9717099 | 0.91951 | 7887 | 7794 | 7930 | 788.7 | 0.8813869 |  | 54.31716 |  | 233.427 | Cond | 10
2 | 5 | f | 22.77929 | 63.13888 | 4.767453 | 3.963966 | 5.406625 | 50.69621 | 37.88333 | 4.052335 | 3.369371 | 4.054969 | 0.969439 | 0.96762 | [6 empty] | 55.76347 |  |  | Cond | 10
2 | 6 | a | 11.63003 | 78.37727 | 4.483492 | 1.361966 | 4.134809 | 44.89146 | 47.02636 | 3.810968 | 1.157671 | 3.101106 | 0.9939943 | 0.97539 | [6 empty] | 53.68667 |  |  | Cond | 10
2 | 6 | b | 11.63003 | 78.37727 | 4.483492 | 1.361966 | 4.134809 | 44.89146 | 47.02636 | 3.810968 | 1.157671 | 3.101106 | 0.9975981 | 0.97488 | [6 empty] | 49.97607 |  |  | Cond | 10
2 | 6 | c | 11.63003 | 78.37727 | 4.483492 | 1.361966 | 4.134809 | 44.89146 | 47.02636 | 3.810968 | 1.157671 | 3.101106 | 0.9989589 | 0.9709 | 7556 | 7170 | 7734 | 755.6 | 3.815796 |  | 53.10185 |  | 249.2289 | Cond | 10
2 | 6 | d | 11.63003 | 78.37727 | 4.483492 | 1.361966 | 4.134809 | 44.89146 | 47.02636 | 3.810968 | 1.157671 | 3.101106 | 0.9975807 | 0.96508 | [6 empty] | 48.74295 |  |  | Cond | 10
2 | 6 | e | 11.63003 | 78.37727 | 4.483492 | 1.361966 | 4.134809 | 44.89146 | 47.02636 | 3.810968 | 1.157671 | 3.101106 | 1.00018 | 1.00082 | [6 empty] | 48.73161 |  |  | Cond | 10
2 | 6 | f | 11.63003 | 78.37727 | 4.483492 | 1.361966 | 4.134809 | 44.89146 | 47.02636 | 3.810968 | 1.157671 | 3.101106 | 0.9977091 | 1.00861 | 8470 | 8069 | 8186 | 847 | 2.434643 |  | 47.17287 |  | 250.2789 | Cond | 10
3 | 1 | a | 21.4838 | 67.66874 | 6.315098 | 2.875762 | 1.676838 | 50.34914 | 40.60124 | 5.367833 | 2.444398 | 1.257628 | 0.9917941 | 0.95319 | 9159 | 8922 | 8753 | 915.9 | 2.226738 |  | 60.57067 |  | 180.2559 | Cond | 10
3 | 1 | b | 21.4838 | 67.66874 | 6.315098 | 2.875762 | 1.676838 | 50.34914 | 40.60124 | 5.367833 | 2.444398 | 1.257628 | 0.9877431 | 0.91743 | 9349 | 9150 | 8502 | 934.9 | 4.737308 |  | 56.55992 |  | 189.115 | Cond | 10
3 | 1 | c | 21.4838 | 67.66874 | 6.315098 | 2.875762 | 1.676838 | 50.34914 | 40.60124 | 5.367833 | 2.444398 | 1.257628 | 0.9889908 | 0.89406 | [6 empty] | 64.75638 |  |  | Cond | 10
3 | 1 | d | 21.4838 | 67.66874 | 6.315098 | 2.875762 | 1.676838 | 50.34914 | 40.60124 | 5.367833 | 2.444398 | 1.257628 | 0.9887138 | 0.92564 | [6 empty] | 61.90401 |  |  | Cond | 10
3 | 1 | e | 21.4838 | 67.66874 | 6.315098 | 2.875762 | 1.676838 | 50.34914 | 40.60124 | 5.367833 | 2.444398 | 1.257628 | 0.9888073 | 0.92968 | [6 empty] | 61.55091 |  |  | Cond | 10
3 | 1 | f | 21.4838 | 67.66874 | 6.315098 | 2.875762 | 1.676838 | 50.34914 | 40.60124 | 5.367833 | 2.444398 | 1.257628 | 0.9836828 | 1.04146 | [6 empty] | 64.7184 |  |  | Cond | 10
3 | 2 | a | 19.97026 | 74.31668 | 4.774275 | 0.05 | 0.9244594 | 50.65169 | 44.59001 | 4.058134 | 0.0425 | 0.6933446 | 0.9928906 | 0.97334 | [6 empty] | 50.55144 |  |  | Cond | 10
3 | 2 | b | 19.97026 | 74.31668 | 4.774275 | 0.05 | 0.9244594 | 50.65169 | 44.59001 | 4.058134 | 0.0425 | 0.6933446 | 0.9963273 | 0.97111 | [6 empty] | 48.34437 |  |  | Cond | 10
3 | 2 | c | 19.97026 | 74.31668 | 4.774275 | 0.05 | 0.9244594 | 50.65169 | 44.59001 | 4.058134 | 0.0425 | 0.6933446 | 0.9954128 | 0.93683 | [6 empty] | 51.16196 |  |  | Cond | 10
3 | 2 | d | 19.97026 | 74.31668 | 4.774275 | 0.05 | 0.9244594 | 50.65169 | 44.59001 | 4.058134 | 0.0425 | 0.6933446 | 0.995549 | 0.96625 | [6 empty] | 53.18643 |  |  | Cond | 10
3 | 2 | e | 19.97026 | 74.31668 | 4.774275 | 0.05 | 0.9244594 | 50.65169 | 44.59001 | 4.058134 | 0.0425 | 0.6933446 | 0.9962206 | 0.96528 | 8856 | 8483 | 8968 | 885.6 | 2.867378 |  | 51.17227 |  | 220.6621 | Cond | 10
3 | 2 | f | 19.97026 | 74.31668 | 4.774275 | 0.05 | 0.9244594 | 50.65169 | 44.59001 | 4.058134 | 0.0425 | 0.6933446 | 0.9895645 | 0.93615 | [6 empty] | 54.52191 |  |  | Cond | 10
3 | 3 | a | 7.460112 | 82.23697 | 3.459964 | 2.301837 | 4.518685 | 42.34884 | 49.34218 | 2.940969 | 1.956561 | 3.389014 | 1.01342 | 1.05618 | [6 empty] | 43.47213 |  |  | Cond | 10
3 | 3 | b | 7.460112 | 82.23697 | 3.459964 | 2.301837 | 4.518685 | 42.34884 | 49.34218 | 2.940969 | 1.956561 | 3.389014 | 1.010156 | 0.99729 | [6 empty] | 44.86194 |  |  | Cond | 10
3 | 3 | c | 7.460112 | 82.23697 | 3.459964 | 2.301837 | 4.518685 | 42.34884 | 49.34218 | 2.940969 | 1.956561 | 3.389014 | 1.013472 | 1.03712 | [6 empty] | 39.45646 |  |  | Cond | 10
3 | 3 | d | 7.460112 | 82.23697 | 3.459964 | 2.301837 | 4.518685 | 42.34884 | 49.34218 | 2.940969 | 1.956561 | 3.389014 | 1.016039 | 1.0504 | [6 empty] | 35.72635 |  |  | Cond | 10
3 | 3 | e | 7.460112 | 82.23697 | 3.459964 | 2.301837 | 4.518685 | 42.34884 | 49.34218 | 2.940969 | 1.956561 | 3.389014 | 1.016243 | 1.0424 | [6 empty] | 40.85211 |  |  | Cond | 10
3 | 3 | f | 7.460112 | 82.23697 | 3.459964 | 2.301837 | 4.518685 | 42.34884 | 49.34218 | 2.940969 | 1.956561 | 3.389014 | 1.022314 | 1.09426 | [6 empty] | 38.0025 |  |  | Cond | 10
3 | 4 | a | 24.63962 | 59.91392 | 9.956667 | 4.01517 | 1.523531 | 51.08185 | 35.94835 | 8.463167 | 3.412894 | 1.142648 | 0.9633534 | 0.98841 | [6 empty] | 95.73182 |  |  | Cond | 10
3 | 4 | b | 24.63962 | 59.91392 | 9.956667 | 4.01517 | 1.523531 | 51.08185 | 35.94835 | 8.463167 | 3.412894 | 1.142648 | 0.9668659 | 0.99315 | [6 empty] | 93.45966 |  |  | Cond | 10
3 | 4 | c | 24.63962 | 59.91392 | 9.956667 | 4.01517 | 1.523531 | 51.08185 | 35.94835 | 8.463167 | 3.412894 | 1.142648 | 0.9701527 | 0.91165 | [6 empty] | 114.1668903 |  |  | Cond | 10
3 | 4 | d | 24.63962 | 59.91392 | 9.956667 | 4.01517 | 1.523531 | 51.08185 | 35.94835 | 8.463167 | 3.412894 | 1.142648 | 0.97173 | 0.98881 | [6 empty] | 104.813 |  |  | Cond | 10
3 | 4 | e | 24.63962 | 59.91392 | 9.956667 | 4.01517 | 1.523531 | 51.08185 | 35.94835 | 8.463167 | 3.412894 | 1.142648 | 0.9715189 | 0.97975 | [6 empty] | 84.82243 |  |  | Cond | 10
3 | 4 | f | 24.63962 | 59.91392 | 9.956667 | 4.01517 | 1.523531 | 51.08185 | 35.94835 | 8.463167 | 3.412894 | 1.142648 | 0.9743241 | 1.0296 | [6 empty] | 84.02297 |  |  | Cond | 10
3 | 5 | a | 5.800164 | 92.93995 | 0.6716238 | 0.607269 | 0.05 | 43.18048 | 55.76397 | 0.5708802 | 0.5161787 | 0.0375 | 1.017543 | 1.01476 | [6 empty] | 32.34115 |  |  | Cond | 10
3 | 5 | b | 5.800164 | 92.93995 | 0.6716238 | 0.607269 | 0.05 | 43.18048 | 55.76397 | 0.5708802 | 0.5161787 | 0.0375 | 1.020646 | 1.07629 | [6 empty] | 38.92471 |  |  | Cond | 10
3 | 5 | c | 5.800164 | 92.93995 | 0.6716238 | 0.607269 | 0.05 | 43.18048 | 55.76397 | 0.5708802 | 0.5161787 | 0.0375 | 1.024443 | 1.06893 | [6 empty] | 33.84526 |  |  | Cond | 10
3 | 5 | d | 5.800164 | 92.93995 | 0.6716238 | 0.607269 | 0.05 | 43.18048 | 55.76397 | 0.5708802 | 0.5161787 | 0.0375 | 1.023267 | 1.0498 | [6 empty] | 32.23992 |  |  | Cond | 10
3 | 5 | e | 5.800164 | 92.93995 | 0.6716238 | 0.607269 | 0.05 | 43.18048 | 55.76397 | 0.5708802 | 0.5161787 | 0.0375 | 1.026946 | 1.06213 | [6 empty] | 27.47033 |  |  | Cond | 10
3 | 5 | f | 5.800164 | 92.93995 | 0.6716238 | 0.607269 | 0.05 | 43.18048 | 55.76397 | 0.5708802 | 0.5161787 | 0.0375 | 1.024705 | 1.07921 | [6 empty] | 33.34707 |  |  | Cond | 10
3 | 6 | a | 21.631 | 68.41777 | 1.939464 | 5.516147 | 2.495724 | 50.74038 | 41.05066 | 1.648545 | 4.688725 | 1.871793 | 0.9788776 | 0.94314 | [6 empty] | 64.68181 |  |  | Cond | 10
3 | 6 | b | 21.631 | 68.41777 | 1.939464 | 5.516147 | 2.495724 | 50.74038 | 41.05066 | 1.648545 | 4.688725 | 1.871793 | 0.9814258 | 0.91293 | [6 empty] | 75.74618 |  |  | Cond | 10
3 | 6 | c | 21.631 | 68.41777 | 1.939464 | 5.516147 | 2.495724 | 50.74038 | 41.05066 | 1.648545 | 4.688725 | 1.871793 | 0.9781991 | 0.95409 | [6 empty] | 74.15699 |  |  | Cond | 10
3 | 6 | d | 21.631 | 68.41777 | 1.939464 | 5.516147 | 2.495724 | 50.74038 | 41.05066 | 1.648545 | 4.688725 | 1.871793 | 0.9836232 | 0.96202 | [6 empty] | 71.50295 |  |  | Cond | 10
3 | 6 | e | 21.631 | 68.41777 | 1.939464 | 5.516147 | 2.495724 | 50.74038 | 41.05066 | 1.648545 | 4.688725 | 1.871793 | 0.9815878 | 0.92674 | 9953 | 9649 | 9516 | 995.3 | 2.250645 |  | 70.63966 |  | 142.232 | Cond | 10
3 | 6 | f | 21.631 | 68.41777 | 1.939464 | 5.516147 | 2.495724 | 50.74038 | 41.05066 | 1.648545 | 4.688725 | 1.871793 | 0.9837476 | 0.9547 | 19420 | 10240 | 9833 | 1942 | 27.91651 |  | 55.74349 |  | 92.37547 | Cond | 10
4 | 1 | a | 5.351845 | 76.50678 | 3.924996 | 2.066053 | 12.18542 | 39.89957 | 45.90407 | 3.336246 | 1.756145 | 9.139065 | 1.038155 | 1.14815 | 7375 | 7999 | 6834 | 737.5 | 7.904984 |  | 32.32205 |  | 419.5068 | Combined | 10
4 | 1 | b | 5.351845 | 76.50678 | 3.924996 | 2.066053 | 12.18542 | 39.89957 | 45.90407 | 3.336246 | 1.756145 | 9.139065 | 1.038363 | 1.03549 | [6 empty] | 35.00286 |  |  | Combined | 10
4 | 1 | c | 5.351845 | 76.50678 | 3.924996 | 2.066053 | 12.18542 | 39.89957 | 45.90407 | 3.336246 | 1.756145 | 9.139065 | 1.039904 | 1.10886 | [6 empty] | 33.44075 |  |  | Combined | 10
4 | 1 | d | 5.351845 | 76.50678 | 3.924996 | 2.066053 | 12.18542 | 39.89957 | 45.90407 | 3.336246 | 1.756145 | 9.139065 | 1.040748 | 1.10114 | [6 empty] | 32.74685 |  |  | Combined | 10
4 | 1 | e | 5.351845 | 76.50678 | 3.924996 | 2.066053 | 12.18542 | 39.89957 | 45.90407 | 3.336246 | 1.756145 | 9.139065 | 1.027911 | 1.05406 | [6 empty] | 33.3352074 |  |  | Combined | 10
4 | 1 | f | 5.351845 | 76.50678 | 3.924996 | 2.066053 | 12.18542 | 39.89957 | 45.90407 | 3.336246 | 1.756145 | 9.139065 | 1.023486 | 1.09107 | [6 empty] | 33.47214 |  |  | Combined | 10
4 | 2 | a | 5.477048 | 73.76289 | 6.922174 | 1.291354 | 12.52775 | 39.34617 | 44.25773 | 5.883847 | 1.097651 | 9.395816 | 1.010677 | 1.00485 | [6 empty] | 60.69887 |  |  | Combined | 10
4 | 2 | b | 5.477048 | 73.76289 | 6.922174 | 1.291354 | 12.52775 | 39.34617 | 44.25773 | 5.883847 | 1.097651 | 9.395816 | 1.011564 | 0.99479 | [6 empty] | 45.45837 |  |  | Combined | 10
4 | 2 | c | 5.477048 | 73.76289 | 6.922174 | 1.291354 | 12.52775 | 39.34617 | 44.25773 | 5.883847 | 1.097651 | 9.395816 | 1.011205 | 0.94075 | [6 empty] | 45.95825 |  |  | Combined | 10
4 | 2 | d | 5.477048 | 73.76289 | 6.922174 | 1.291354 | 12.52775 | 39.34617 | 44.25773 | 5.883847 | 1.097651 | 9.395816 | 1.010476 | 0.93519 | [6 empty] | 42.09044 |  |  | Combined | 10
4 | 2 | e | 5.477048 | 73.76289 | 6.922174 | 1.291354 | 12.52775 | 39.34617 | 44.25773 | 5.883847 | 1.097651 | 9.395816 | 1.010789 | 0.99905 | [6 empty] | 42.9511207 |  |  | Combined | 10
4 | 2 | f | 5.477048 | 73.76289 | 6.922174 | 1.291354 | 12.52775 | 39.34617 | 44.25773 | 5.883847 | 1.097651 | 9.395816 | 1.014216 | 0.97064 | [6 empty] | 43.40116 |  |  | Combined | 10
4 | 3 | a | 4.124757 | 78.0738 | 2.391144 | 4.082471 | 11.40037 | 39.17541 | 46.84428 | 2.032472 | 3.4701 | 8.550275 | 1.018944 | 0.95889 | [6 empty] | 24467.77 |  |  | Combined | 10
4 | 3 | b | 4.124757 | 78.0738 | 2.391144 | 4.082471 | 11.40037 | 39.17541 | 46.84428 | 2.032472 | 3.4701 | 8.550275 | 1.021606 | 1.00053 | [6 empty] | 41.80517 |  |  | Combined | 10
4 | 3 | c | 4.124757 | 78.0738 | 2.391144 | 4.082471 | 11.40037 | 39.17541 | 46.84428 | 2.032472 | 3.4701 | 8.550275 | 1.024008 | 1.01889 | [6 empty] | 40.26492 |  |  | Combined | 10
4 | 3 | d | 4.124757 | 78.0738 | 2.391144 | 4.082471 | 11.40037 | 39.17541 | 46.84428 | 2.032472 | 3.4701 | 8.550275 | 1.022531 | 1.03266 | [6 empty] | 40.64711 |  |  | Combined | 10
4 | 3 | e | 4.124757 | 78.0738 | 2.391144 | 4.082471 | 11.40037 | 39.17541 | 46.84428 | 2.032472 | 3.4701 | 8.550275 | 1.020845 | 1.02382 | [6 empty] | 44.53676 |  |  | Combined | 10
4 | 3 | f | 4.124757 | 78.0738 | 2.391144 | 4.082471 | 11.40037 | 39.17541 | 46.84428 | 2.032472 | 3.4701 | 8.550275 | 1.020418 | 1.01983 | [6 empty] | 39.61856 |  |  | Combined | 10
4 | 4 | a | 16.70616 | 64.49509 | 6.229697 | 5.334779 | 7.307535 | 46.06575 | 38.69705 | 5.295242 | 4.534562 | 5.480651 | 0.975683 | 1.02981 | [6 empty] | 85.15568 |  |  | Combined | 10
4 | 4 | b | 16.70616 | 64.49509 | 6.229697 | 5.334779 | 7.307535 | 46.06575 | 38.69705 | 5.295242 | 4.534562 | 5.480651 | 0.9842465 | 0.98312 | [6 empty] | 89.04903 |  |  | Combined | 10
4 | 4 | c | 16.70616 | 64.49509 | 6.229697 | 5.334779 | 7.307535 | 46.06575 | 38.69705 | 5.295242 | 4.534562 | 5.480651 | 0.9828466 | 0.98004 | [6 empty] | 81.3977 |  |  | Combined | 10
4 | 4 | d | 16.70616 | 64.49509 | 6.229697 | 5.334779 | 7.307535 | 46.06575 | 38.69705 | 5.295242 | 4.534562 | 5.480651 | 0.9832963 | 1.07233 | [6 empty] | 76.9907797 |  |  | Combined | 10
4 | 4 | e | 16.70616 | 64.49509 | 6.229697 | 5.334779 | 7.307535 | 46.06575 | 38.69705 | 5.295242 | 4.534562 | 5.480651 | 0.9774844 | 1.05984 | [6 empty] | 79.1094 |  |  | Combined | 10
4 | 4 | f | 16.70616 | 64.49509 | 6.229697 | 5.334779 | 7.307535 | 46.06575 | 38.69705 | 5.295242 | 4.534562 | 5.480651 | 0.9818575 | 1.04439 | [6 empty] | 75.10065 |  |  | Combined | 10
4 | 5 | a | 6.287674 | 69.75155 | 6.763119 | 4.75694 | 12.53665 | 39.05047 | 41.85093 | 5.748651 | 4.043399 | 9.402488 | 1.001684 | 1.02329 | [6 empty] | 58.83502 |  |  | Combined | 10
4 | 5 | b | 6.287674 | 69.75155 | 6.763119 | 4.75694 | 12.53665 | 39.05047 | 41.85093 | 5.748651 | 4.043399 | 9.402488 | 1.00603 | 1.02634 | 8163 | 7786 | 7388 | 816.3 | 4.74761 |  | 55.54047 |  | 220.567 | Combined | 10
4 | 5 | c | 6.287674 | 69.75155 | 6.763119 | 4.75694 | 12.53665 | 39.05047 | 41.85093 | 5.748651 | 4.043399 | 9.402488 | 1.004228 | 1.01361 | [6 empty] | 62.88283 |  |  | Combined | 10
4 | 5 | d | 6.287674 | 69.75155 | 6.763119 | 4.75694 | 12.53665 | 39.05047 | 41.85093 | 5.748651 | 4.043399 | 9.402488 | 1.005295 | 1.05052 | [6 empty] | 53.73496 |  |  | Combined | 10
4 | 5 | e | 6.287674 | 69.75155 | 6.763119 | 4.75694 | 12.53665 | 39.05047 | 41.85093 | 5.748651 | 4.043399 | 9.402488 | 1.00429 | 1.04489 | [6 empty] | 52.34885 |  |  | Combined | 10
4 | 5 | f | 6.287674 | 69.75155 | 6.763119 | 4.75694 | 12.53665 | 39.05047 | 41.85093 | 5.748651 | 4.043399 | 9.402488 | 1.002027 | 1.11777 | 8290 | 8458 | 8374 | 829 | 1.013269 |  | 55.34907 |  | 217.9391 | Combined | 10
4 | 6 | a | 15.90568 | 62.33691 | 8.012801 | 6.856702 | 6.904468 | 44.79699 | 37.40215 | 6.810881 | 5.828197 | 5.178351 | 0.9732801 | 1.00363 | [6 empty] | 88.93518 |  |  | Combined | 10
4 | 6 | b | 15.90568 | 62.33691 | 8.012801 | 6.856702 | 6.904468 | 44.79699 | 37.40215 | 6.810881 | 5.828197 | 5.178351 | 0.9788371 | 0.98558 | 9701 | 9+21 | 10410 | 970.1 | 5.167908 |  | 87.1092 |  | 118.3367 | Combined | 10
4 | 6 | c | 15.90568 | 62.33691 | 8.012801 | 6.856702 | 6.904468 | 44.79699 | 37.40215 | 6.810881 | 5.828197 | 5.178351 | 0.9773665 | 0.98538 | [6 empty] | 87.89434 |  |  | Combined | 10
4 | 6 | d | 15.90568 | 62.33691 | 8.012801 | 6.856702 | 6.904468 | 44.79699 | 37.40215 | 6.810881 | 5.828197 | 5.178351 | 0.9815909 | 1.0159 | [6 empty] | 100.3632 |  |  | Combined | 10
4 | 6 | e | 15.90568 | 62.33691 | 8.012801 | 6.856702 | 6.904468 | 44.79699 | 37.40215 | 6.810881 | 5.828197 | 5.178351 | 0.9779907 | 1.01619 | [6 empty] | 85.82327 |  |  | Combined | 10
4 | 6 | f | 15.90568 | 62.33691 | 8.012801 | 6.856702 | 6.904468 | 44.79699 | 37.40215 | 6.810881 | 5.828197 | 5.178351 | 0.9680007 | 1.06538 | 8765 | 8250 | 8670 | 876.5 | 3.126743 |  | 97.93153 |  | 116.4999 | Combined | 10
5 | 1 | a | 4.162588 | 71.92879 | 4.873197 | 7.313152 | 11.73055 | 37.69469 | 43.15727 | 4.142217 | 6.216179 | 8.797911 | 1.044929 | 1.17553 | [6 empty] | 24.3853 |  |  | Combined | 10
5 | 1 | b | 4.162588 | 71.92879 | 4.873197 | 7.313152 | 11.73055 | 37.69469 | 43.15727 | 4.142217 | 6.216179 | 8.797911 | 1.046837 | 1.22154 | [6 empty] | 26.59161 |  |  | Combined | 10
5 | 1 | c | 4.162588 | 71.92879 | 4.873197 | 7.313152 | 11.73055 | 37.69469 | 43.15727 | 4.142217 | 6.216179 | 8.797911 | 1.053414 | 1.18032 | 7654 | 8111 | 7367 | 765.4 | 4.902313 |  | 32.23894 |  | 405.2573 | Combined | 10
5 | 1 | d | 4.162588 | 71.92879 | 4.873197 | 7.313152 | 11.73055 | 37.69469 | 43.15727 | 4.142217 | 6.216179 | 8.797911 | 1.049016 | 1.17965 | [6 empty] | 32.4972713 |  |  | Combined | 10
5 | 1 | e | 4.162588 | 71.92879 | 4.873197 | 7.313152 | 11.73055 | 37.69469 | 43.15727 | 4.142217 | 6.216179 | 8.797911 | 1.045797 | 1.17082 | [6 empty] | 35.47779 |  |  | Combined | 10
5 | 1 | f | 4.162588 | 71.92879 | 4.873197 | 7.313152 | 11.73055 | 37.69469 | 43.15727 | 4.142217 | 6.216179 | 8.797911 | 1.045491 | 1.19428 | [6 empty] | 37.69411 |  |  | Combined | 10
5 | 2 | a | 19.33609 | 59.26507 | 6.817626 | 6.431461 | 8.231764 | 47.08742 | 35.55904 | 5.794982 | 5.466742 | 6.173823 | 0.9897878 | 0.96039 | [6 empty] | 77.84283 |  |  | Combined | 10
5 | 2 | b | 19.33609 | 59.26507 | 6.817626 | 6.431461 | 8.231764 | 47.08742 | 35.55904 | 5.794982 | 5.466742 | 6.173823 | 0.9911787 | 0.90964 | [6 empty] | 83.09921 |  |  | Combined | 10
5 | 2 | c | 19.33609 | 59.26507 | 6.817626 | 6.431461 | 8.231764 | 47.08742 | 35.55904 | 5.794982 | 5.466742 | 6.173823 | 0.9903377 | 0.92427 | [6 empty] | 83.70219 |  |  | Combined | 10
5 | 2 | d | 19.33609 | 59.26507 | 6.817626 | 6.431461 | 8.231764 | 47.08742 | 35.55904 | 5.794982 | 5.466742 | 6.173823 | 0.9987567 | 0.98412 | [6 empty] | 63.73152 |  |  | Combined | 10
5 | 2 | e | 19.33609 | 59.26507 | 6.817626 | 6.431461 | 8.231764 | 47.08742 | 35.55904 | 5.794982 | 5.466742 | 6.173823 | 1.019741 | 1.09235 | [6 empty] | 46.924 |  |  | Combined | 10
5 | 2 | f | 19.33609 | 59.26507 | 6.817626 | 6.431461 | 8.231764 | 47.08742 | 35.55904 | 5.794982 | 5.466742 | 6.173823 | 1.047081 | 1.1862 | 8160 | 7279 | 7950 | 816 | 5.639257 |  | 37.00436 |  | 331.1745 | Combined | 10
5 | 3 | a | 14.56063 | 68.59858 | 7.71251 | 3.075584 | 6.106431 | 45.14489 | 41.15915 | 6.555633 | 2.614246 | 4.579823 | 0.977699 | 0.96265 | [6 empty] | 84.81163 |  |  | Combined | 10
5 | 3 | b | 14.56063 | 68.59858 | 7.71251 | 3.075584 | 6.106431 | 45.14489 | 41.15915 | 6.555633 | 2.614246 | 4.579823 | 0.9898109 | 0.9797 | [6 empty] | 72.14997 |  |  | Combined | 10
5 | 3 | c | 14.56063 | 68.59858 | 7.71251 | 3.075584 | 6.106431 | 45.14489 | 41.15915 | 6.555633 | 2.614246 | 4.579823 | 0.9936584 | 0.95717 | [6 empty] | 62.2329515 |  |  | Combined | 10
5 | 3 | d | 14.56063 | 68.59858 | 7.71251 | 3.075584 | 6.106431 | 45.14489 | 41.15915 | 6.555633 | 2.614246 | 4.579823 | 0.9984458 | 0.93015 | [6 empty] | 61.19302 |  |  | Combined | 10
5 | 3 | e | 14.56063 | 68.59858 | 7.71251 | 3.075584 | 6.106431 | 45.14489 | 41.15915 | 6.555633 | 2.614246 | 4.579823 | 0.9992448 | 0.99974 | [6 empty] | 53.18491 |  |  | Combined | 10
5 | 3 | f | 14.56063 | 68.59858 | 7.71251 | 3.075584 | 6.106431 | 45.14489 | 41.15915 | 6.555633 | 2.614246 | 4.579823 | 1.000361 | 1.04497 | [6 empty] | 54.01989 |  |  | Combined | 10

## Run 11
Wafer No. | Sample No. | Droplet No. | P3HT vol (µL) | D1 vol (µL) | D2 vol (µL) | D6 vol (µL) | D8 vol (µL) | P3HT content (%) | D1 content (%) | D2 content (%) | D6 content (%) | D8 content (%) | Absorption Ratio | Absorbance @525nm (doped) | Thickness (Å, measured) | Thickness L_Error (Å) | Thickness R_Error (Å) | Thickness (nm, measured) | Thickness St_Dev, (%) | Thickness inferred (legacy) | Sheet Resistance (ohm/sq) | Conductivity inferred (legacy) | Conductivity (measured) (S/cm) | BO_Target | Run
1 | 1 | a | 13.09848 | 81.52215 | 3.621825 | 1.302039 | 0.4852097 | 46.56722 | 48.91329 | 3.078551 | 1.106733 | 0.3639073 | 1.018041 | 1.24545 | [6 empty] | 37.45524407 |  |  | Abs | 11
1 | 1 | b | 13.09848 | 81.52215 | 3.621825 | 1.302039 | 0.4852097 | 46.56722 | 48.91329 | 3.078551 | 1.106733 | 0.3639073 | 1.017383 | 1.17935 | [6 empty] | 32.86859355 |  |  | Abs | 11
1 | 1 | c | 13.09848 | 81.52215 | 3.621825 | 1.302039 | 0.4852097 | 46.56722 | 48.91329 | 3.078551 | 1.106733 | 0.3639073 | 1.024988 | 1.18817 | [6 empty] | 31.88560173 |  |  | Abs | 11
1 | 1 | d | 13.09848 | 81.52215 | 3.621825 | 1.302039 | 0.4852097 | 46.56722 | 48.91329 | 3.078551 | 1.106733 | 0.3639073 | 1.021753 | 1.17696 | 8745 | 7989 | 8646 | 874.5 | 4.698576 |  | 35.93775676 |  | 318.192 | Abs | 11
1 | 1 | e | 13.09848 | 81.52215 | 3.621825 | 1.302039 | 0.4852097 | 46.56722 | 48.91329 | 3.078551 | 1.106733 | 0.3639073 | 1.016317 | 1.11924 | [6 empty] | 38.77674112 |  |  | Abs | 11
1 | 1 | f | 13.09848 | 81.52215 | 3.621825 | 1.302039 | 0.4852097 | 46.56722 | 48.91329 | 3.078551 | 1.106733 | 0.3639073 | 1.021911 | 1.26312 | [6 empty] | 33.45804117 |  |  | Abs | 11
1 | 2 | a | 11.92259 | 81.42968 | 3.100771 | 2.096717 | 1.448323 | 45.63617 | 48.85781 | 2.635655 | 1.782209 | 1.086242 | 1.031303 | 1.4558 | [6 empty] | 23.60665897 |  |  | Abs | 11
1 | 2 | b | 11.92259 | 81.42968 | 3.100771 | 2.096717 | 1.448323 | 45.63617 | 48.85781 | 2.635655 | 1.782209 | 1.086242 | 1.019284 | 1.22377 | [6 empty] | 31.72403277 |  |  | Abs | 11
1 | 2 | c | 11.92259 | 81.42968 | 3.100771 | 2.096717 | 1.448323 | 45.63617 | 48.85781 | 2.635655 | 1.782209 | 1.086242 | 1.018321 | 1.18147 | [6 empty] | 32.58625098 |  |  | Abs | 11
1 | 2 | d | 11.92259 | 81.42968 | 3.100771 | 2.096717 | 1.448323 | 45.63617 | 48.85781 | 2.635655 | 1.782209 | 1.086242 | 1.020396 | 1.17158 | 8793 | 8424 | 8277 | 879.3 | 3.023316 |  | 33.54694441 |  | 339.008 | Abs | 11
1 | 2 | e | 11.92259 | 81.42968 | 3.100771 | 2.096717 | 1.448323 | 45.63617 | 48.85781 | 2.635655 | 1.782209 | 1.086242 | 1.013385 | 1.12974 | [6 empty] | 37.53615881 |  |  | Abs | 11
1 | 2 | f | 11.92259 | 81.42968 | 3.100771 | 2.096717 | 1.448323 | 45.63617 | 48.85781 | 2.635655 | 1.782209 | 1.086242 | 1.024674 | 1.2694 | [6 empty] | 28.05237565 |  |  | Abs | 11
1 | 3 | a | 12.15001 | 80.54852 | 4.897925 | 1.178222 | 1.178527 | 45.57547 | 48.32911 | 4.163236 | 1.001489 | 0.8838952 | 1.041972 | 1.60248 | [6 empty] | 22.37810165 |  |  | Abs | 11
1 | 3 | b | 12.15001 | 80.54852 | 4.897925 | 1.178222 | 1.178527 | 45.57547 | 48.32911 | 4.163236 | 1.001489 | 0.8838952 | 1.03973 | 1.42648 | [6 empty] | 33.24228499 |  |  | Abs | 11
1 | 3 | c | 12.15001 | 80.54852 | 4.897925 | 1.178222 | 1.178527 | 45.57547 | 48.32911 | 4.163236 | 1.001489 | 0.8838952 | 1.05286 | 1.68071 | [6 empty] | 24.87059787 |  |  | Abs | 11
1 | 3 | d | 12.15001 | 80.54852 | 4.897925 | 1.178222 | 1.178527 | 45.57547 | 48.32911 | 4.163236 | 1.001489 | 0.8838952 | 1.042676 | 1.56799 | [6 empty] | 28.60995043 |  |  | Abs | 11
1 | 3 | e | 12.15001 | 80.54852 | 4.897925 | 1.178222 | 1.178527 | 45.57547 | 48.32911 | 4.163236 | 1.001489 | 0.8838952 | 1.04765 | 1.72895 | [6 empty] | 24.14331833 |  |  | Abs | 11
1 | 3 | f | 12.15001 | 80.54852 | 4.897925 | 1.178222 | 1.178527 | 45.57547 | 48.32911 | 4.163236 | 1.001489 | 0.8838952 | 1.043922 | 1.67365 | [6 empty] | 24.60473277 |  |  | Abs | 11
1 | 4 | a | 9.16437 | 79.74986 | 3.690068 | 3.884538 | 3.559291 | 43.09033 | 47.84992 | 3.136558 | 3.301857 | 2.669468 | 1.023757 | 1.1587 | [6 empty] | 55.25727138 |  |  | Abs | 11
1 | 4 | b | 9.16437 | 79.74986 | 3.690068 | 3.884538 | 3.559291 | 43.09033 | 47.84992 | 3.136558 | 3.301857 | 2.669468 | 1.03733 | 1.16791 | [6 empty] | 53.02019875 |  |  | Abs | 11
1 | 4 | c | 9.16437 | 79.74986 | 3.690068 | 3.884538 | 3.559291 | 43.09033 | 47.84992 | 3.136558 | 3.301857 | 2.669468 | 1.042381 | 1.16286 | 12520 | 12920 | 11880 | 1252 | 4.190057 |  | 51.41577672 |  | 155.3457 | Abs | 11
1 | 4 | d | 9.16437 | 79.74986 | 3.690068 | 3.884538 | 3.559291 | 43.09033 | 47.84992 | 3.136558 | 3.301857 | 2.669468 | 1.039891 | 1.20625 | [6 empty] | 45.08960311 |  |  | Abs | 11
1 | 4 | e | 9.16437 | 79.74986 | 3.690068 | 3.884538 | 3.559291 | 43.09033 | 47.84992 | 3.136558 | 3.301857 | 2.669468 | 1.036311 | 1.24782 | [6 empty] | 49.31299755 |  |  | Abs | 11
1 | 4 | f | 9.16437 | 79.74986 | 3.690068 | 3.884538 | 3.559291 | 43.09033 | 47.84992 | 3.136558 | 3.301857 | 2.669468 | 1.033 | 1.27537 | 12570 | 13420 | 11860 | 1257 | 6.213574 |  | 52.55139398 |  | 151.3842 | Abs | 11
1 | 5 | a | 31.99255 | 63.65653 | 0.854961 | 1.088388 | 2.43148 | 58.35454 | 38.19392 | 0.7267169 | 0.9251295 | 1.82361 | 0.9259158 | 0.93526 | [6 empty] | 99.93440349 |  |  | Abs | 11
1 | 5 | b | 31.99255 | 63.65653 | 0.854961 | 1.088388 | 2.43148 | 58.35454 | 38.19392 | 0.7267169 | 0.9251295 | 1.82361 | 0.9343439 | 0.94245 | [6 empty] | 109.7931239 |  |  | Abs | 11
1 | 5 | c | 31.99255 | 63.65653 | 0.854961 | 1.088388 | 2.43148 | 58.35454 | 38.19392 | 0.7267169 | 0.9251295 | 1.82361 | 0.9446736 | 0.94136 | [6 empty] | 100.4281106 |  |  | Abs | 11
1 | 5 | d | 31.99255 | 63.65653 | 0.854961 | 1.088388 | 2.43148 | 58.35454 | 38.19392 | 0.7267169 | 0.9251295 | 1.82361 | 0.9397442 | 0.91054 | [6 empty] | 114.6687034 |  |  | Abs | 11
1 | 5 | e | 31.99255 | 63.65653 | 0.854961 | 1.088388 | 2.43148 | 58.35454 | 38.19392 | 0.7267169 | 0.9251295 | 1.82361 | 0.9382123 | 0.91215 | [6 empty] | 116.187426 |  |  | Abs | 11
1 | 5 | f | 31.99255 | 63.65653 | 0.854961 | 1.088388 | 2.43148 | 58.35454 | 38.19392 | 0.7267169 | 0.9251295 | 1.82361 | 0.9361823 | 0.92466 | [6 empty] | 113.0199821 |  |  | Abs | 11
1 | 6 | a | 45.15942 | 50.01965 | 3.065609 | 0.2839576 | 1.435109 | 66.02849 | 30.01179 | 2.605767 | 0.241364 | 1.076332 | 0.8443686 | 0.9884 | [6 empty] | 149.3697221 |  |  | Abs | 11
1 | 6 | b | 45.15942 | 50.01965 | 3.065609 | 0.2839576 | 1.435109 | 66.02849 | 30.01179 | 2.605767 | 0.241364 | 1.076332 | 0.8594333 | 0.8657 | 12140 | 11190 | 10430 | 1214 | 7.05731 |  | 156.9790059 |  | 52.47346 | Abs | 11
1 | 6 | c | 45.15942 | 50.01965 | 3.065609 | 0.2839576 | 1.435109 | 66.02849 | 30.01179 | 2.605767 | 0.241364 | 1.076332 | 0.8526645 | 0.82516 | [6 empty] | 175.3549773 |  |  | Abs | 11
1 | 6 | d | 45.15942 | 50.01965 | 3.065609 | 0.2839576 | 1.435109 | 66.02849 | 30.01179 | 2.605767 | 0.241364 | 1.076332 | 0.849051 | 0.83424 | [6 empty] | 190.5125756 |  |  | Abs | 11
1 | 6 | e | 45.15942 | 50.01965 | 3.065609 | 0.2839576 | 1.435109 | 66.02849 | 30.01179 | 2.605767 | 0.241364 | 1.076332 | 0.8556842 | 0.86678 | [6 empty] | 192.8092774 |  |  | Abs | 11
1 | 6 | f | 45.15942 | 50.01965 | 3.065609 | 0.2839576 | 1.435109 | 66.02849 | 30.01179 | 2.605767 | 0.241364 | 1.076332 | 0.87866 | 0.89811 | [6 empty] | 153.5914126 |  |  | Abs | 11
2 | 1 | a | 35.57259 | 61.67889 | 1.529468 | 0.3305124 | 0.8925817 | 60.74629 | 37.00733 | 1.300047 | 0.2809356 | 0.6694363 | 0.9648374 | 0.95626 | [6 empty] | 72.63084713 |  |  | Abs | 11
2 | 1 | b | 35.57259 | 61.67889 | 1.529468 | 0.3305124 | 0.8925817 | 60.74629 | 37.00733 | 1.300047 | 0.2809356 | 0.6694363 | 0.9648034 | 0.92991 | [6 empty] | 79.49275301 |  |  | Abs | 11
2 | 1 | c | 35.57259 | 61.67889 | 1.529468 | 0.3305124 | 0.8925817 | 60.74629 | 37.00733 | 1.300047 | 0.2809356 | 0.6694363 | 0.9574698 | 0.95319 | [6 empty] | 95.53548516 |  |  | Abs | 11
2 | 1 | d | 35.57259 | 61.67889 | 1.529468 | 0.3305124 | 0.8925817 | 60.74629 | 37.00733 | 1.300047 | 0.2809356 | 0.6694363 | 0.9767647 | 0.99486 | [6 empty] | 75.00966702 |  |  | Abs | 11
2 | 1 | e | 35.57259 | 61.67889 | 1.529468 | 0.3305124 | 0.8925817 | 60.74629 | 37.00733 | 1.300047 | 0.2809356 | 0.6694363 | 0.9568771 | 0.96548 | [6 empty] | 117.7129673 |  |  | Abs | 11
2 | 1 | f | 35.57259 | 61.67889 | 1.529468 | 0.3305124 | 0.8925817 | 60.74629 | 37.00733 | 1.300047 | 0.2809356 | 0.6694363 | 0.9486363 | 1.00537 | [6 empty] | 102.7666392 |  |  | Abs | 11
2 | 2 | a | 12.85334 | 77.50196 | 1.964333 | 4.658272 | 3.010197 | 45.60006 | 46.50117 | 1.669683 | 3.959531 | 2.257648 | 1.040112 | 1.29787 | [6 empty] | 40.43773699 |  |  | Abs | 11
2 | 2 | b | 12.85334 | 77.50196 | 1.964333 | 4.658272 | 3.010197 | 45.60006 | 46.50117 | 1.669683 | 3.959531 | 2.257648 | 1.049889 | 1.28934 | [6 empty] | 39.29456791 |  |  | Abs | 11
2 | 2 | c | 12.85334 | 77.50196 | 1.964333 | 4.658272 | 3.010197 | 45.60006 | 46.50117 | 1.669683 | 3.959531 | 2.257648 | 1.04135 | 1.28201 | [6 empty] | 45.48518658 |  |  | Abs | 11
2 | 2 | d | 12.85334 | 77.50196 | 1.964333 | 4.658272 | 3.010197 | 45.60006 | 46.50117 | 1.669683 | 3.959531 | 2.257648 | 1.020485 | 1.13443 | 13820 | 13820 | 13060 | 1382 | 3.175009 |  | 53.49408222 |  | 135.2652 | Abs | 11
2 | 2 | e | 12.85334 | 77.50196 | 1.964333 | 4.658272 | 3.010197 | 45.60006 | 46.50117 | 1.669683 | 3.959531 | 2.257648 | 1.032041 | 1.26252 | [6 empty] | 48.02368828 |  |  | Abs | 11
2 | 2 | f | 12.85334 | 77.50196 | 1.964333 | 4.658272 | 3.010197 | 45.60006 | 46.50117 | 1.669683 | 3.959531 | 2.257648 | 1.013583 | 1.19704 | [6 empty] | 57.31758634 |  |  | Abs | 11
2 | 3 | a | 30.6577 | 1.002816 | 0.6985251 | 64.35108 | 3.304387 | 41.64237 | 0.6016895 | 0.5937463 | 54.69841 | 2.47829 | 0.8237868 | 1.18056 | [6 empty] | 2271.267488 |  |  | Abs | 11
2 | 3 | b | 30.6577 | 1.002816 | 0.6985251 | 64.35108 | 3.304387 | 41.64237 | 0.6016895 | 0.5937463 | 54.69841 | 2.47829 | 0.8176421 | 1.06726 | [6 empty] | 2614.902751 |  |  | Abs | 11
2 | 3 | c | 30.6577 | 1.002816 | 0.6985251 | 64.35108 | 3.304387 | 41.64237 | 0.6016895 | 0.5937463 | 54.69841 | 2.47829 | 0.8039214 | 1.02292 | 13630 | 13360 | 13830 | 1363 | 1.7305 |  | 2676.718569 |  | 2.740952 | Abs | 11
2 | 3 | d | 30.6577 | 1.002816 | 0.6985251 | 64.35108 | 3.304387 | 41.64237 | 0.6016895 | 0.5937463 | 54.69841 | 2.47829 | 0.8081917 | 0.96392 | [6 empty] | 3284.893962 |  |  | Abs | 11
2 | 3 | e | 30.6577 | 1.002816 | 0.6985251 | 64.35108 | 3.304387 | 41.64237 | 0.6016895 | 0.5937463 | 54.69841 | 2.47829 | 0.8078743 | 1.06205 | [6 empty] | 3464.798971 |  |  | Abs | 11
2 | 3 | f | 30.6577 | 1.002816 | 0.6985251 | 64.35108 | 3.304387 | 41.64237 | 0.6016895 | 0.5937463 | 54.69841 | 2.47829 | 0.8017602 | 0.87712 | [6 empty] | 3675.487345 |  |  | Abs | 11
2 | 4 | a | 4.92319 | 88.08051 | 2.2167 | 2.962029 | 1.897744 | 41.40664 | 52.84831 | 1.884195 | 2.517724 | 1.423308 | 1.050986 | 1.41906 | [6 empty] | 37.68278025 |  |  | Cond | 11
2 | 4 | b | 4.92319 | 88.08051 | 2.2167 | 2.962029 | 1.897744 | 41.40664 | 52.84831 | 1.884195 | 2.517724 | 1.423308 | 1.05054 | 1.39859 | [6 empty] | 36.09234613 |  |  | Cond | 11
2 | 4 | c | 4.92319 | 88.08051 | 2.2167 | 2.962029 | 1.897744 | 41.40664 | 52.84831 | 1.884195 | 2.517724 | 1.423308 | 1.049789 | 1.39721 | [6 empty] | 39.33934375 |  |  | Cond | 11
2 | 4 | d | 4.92319 | 88.08051 | 2.2167 | 2.962029 | 1.897744 | 41.40664 | 52.84831 | 1.884195 | 2.517724 | 1.423308 | 1.045114 | 1.34142 | [6 empty] | 42.06940212 |  |  | Cond | 11
2 | 4 | e | 4.92319 | 88.08051 | 2.2167 | 2.962029 | 1.897744 | 41.40664 | 52.84831 | 1.884195 | 2.517724 | 1.423308 | 1.044203 | 1.33401 | [6 empty] | 48.36724584 |  |  | Cond | 11
2 | 4 | f | 4.92319 | 88.08051 | 2.2167 | 2.962029 | 1.897744 | 41.40664 | 52.84831 | 1.884195 | 2.517724 | 1.423308 | 1.049338 | 1.35669 | 15080 | 14790 | 15280 | 1508 | 1.633778 |  | 41.28566218 |  | 160.6199 | Cond | 11
2 | 5 | a | 6.068632 | 85.71037 | 2.472596 | 5.772898 | 0.05 | 41.6021 | 51.42622 | 2.101707 | 4.906963 | 0.0375 | 1.047592 | 1.34261 | [6 empty] | 50.48647778 |  |  | Cond | 11
2 | 5 | b | 6.068632 | 85.71037 | 2.472596 | 5.772898 | 0.05 | 41.6021 | 51.42622 | 2.101707 | 4.906963 | 0.0375 | 1.051751 | 1.37877 | 14260 | 13070 | 14540 | 1426 | 5.47359 |  | 43.09977547 |  | 162.7067 | Cond | 11
2 | 5 | c | 6.068632 | 85.71037 | 2.472596 | 5.772898 | 0.05 | 41.6021 | 51.42622 | 2.101707 | 4.906963 | 0.0375 | 1.047877 | 1.34639 | [6 empty] | 41.39766103 |  |  | Cond | 11
2 | 5 | d | 6.068632 | 85.71037 | 2.472596 | 5.772898 | 0.05 | 41.6021 | 51.42622 | 2.101707 | 4.906963 | 0.0375 | 1.047519 | 1.34463 | [6 empty] | 46.56819988 |  |  | Cond | 11
2 | 5 | e | 6.068632 | 85.71037 | 2.472596 | 5.772898 | 0.05 | 41.6021 | 51.42622 | 2.101707 | 4.906963 | 0.0375 | 1.045232 | 1.32567 | [6 empty] | 47.02561124 |  |  | Cond | 11
2 | 5 | f | 6.068632 | 85.71037 | 2.472596 | 5.772898 | 0.05 | 41.6021 | 51.42622 | 2.101707 | 4.906963 | 0.0375 | 1.039265 | 1.30923 | [6 empty] | 50.50141949 |  |  | Cond | 11
2 | 6 | a | 10.47623 | 78.14315 | 4.914862 | 6.000635 | 0.4948458 | 43.49453 | 46.88589 | 4.177633 | 5.10054 | 0.3711343 | 1.009489 | 1.2775 | 15350 | 13990 | 16110 | 1535 | 6.997119 |  | 58.22118566 |  | 111.895 | Cond | 11
2 | 6 | b | 10.47623 | 78.14315 | 4.914862 | 6.000635 | 0.4948458 | 43.49453 | 46.88589 | 4.177633 | 5.10054 | 0.3711343 | 1.020984 | 1.21111 | [6 empty] | 59.21880022 |  |  | Cond | 11
2 | 6 | c | 10.47623 | 78.14315 | 4.914862 | 6.000635 | 0.4948458 | 43.49453 | 46.88589 | 4.177633 | 5.10054 | 0.3711343 | 1.018929 | 1.23588 | [6 empty] | 62.4081182 |  |  | Cond | 11
2 | 6 | d | 10.47623 | 78.14315 | 4.914862 | 6.000635 | 0.4948458 | 43.49453 | 46.88589 | 4.177633 | 5.10054 | 0.3711343 | 1.018947 | 1.18939 | [6 empty] | 60.73846828 |  |  | Cond | 11
2 | 6 | e | 10.47623 | 78.14315 | 4.914862 | 6.000635 | 0.4948458 | 43.49453 | 46.88589 | 4.177633 | 5.10054 | 0.3711343 | 1.018728 | 1.26512 | [6 empty] | 59.04972984 |  |  | Cond | 11
2 | 6 | f | 10.47623 | 78.14315 | 4.914862 | 6.000635 | 0.4948458 | 43.49453 | 46.88589 | 4.177633 | 5.10054 | 0.3711343 | 1.00893 | 1.2609 | [6 empty] | 62.58552958 |  |  | Cond | 11
3 | 1 | a | 9.486402 | 82.15214 | 3.390348 | 4.959847 | 0.05 | 43.61229 | 49.29128 | 2.881796 | 4.21587 | 0.0375 | 0.9780951 | 1.17523 | 5801 | 4986 | 5471 | 580.1 | 7.066871 |  | 23.13014919 |  | 745.2787 | Cond | 11
3 | 1 | b | 9.486402 | 82.15214 | 3.390348 | 4.959847 | 0.05 | 43.61229 | 49.29128 | 2.881796 | 4.21587 | 0.0375 | 0.9897956 | 1.22514 | [6 empty] | 21.76174683 |  |  | Cond | 11
3 | 1 | c | 9.486402 | 82.15214 | 3.390348 | 4.959847 | 0.05 | 43.61229 | 49.29128 | 2.881796 | 4.21587 | 0.0375 | 0.991411 | 1.23947 | [6 empty] | 20.20316998 |  |  | Cond | 11
3 | 1 | d | 9.486402 | 82.15214 | 3.390348 | 4.959847 | 0.05 | 43.61229 | 49.29128 | 2.881796 | 4.21587 | 0.0375 | 0.9895802 | 1.24267 | 6442 | 6186 | 5492 | 644.2 | 7.630246 |  | 21.15647388 |  | 733.7295 | Cond | 11
3 | 1 | e | 9.486402 | 82.15214 | 3.390348 | 4.959847 | 0.05 | 43.61229 | 49.29128 | 2.881796 | 4.21587 | 0.0375 | 0.9865553 | 1.23328 | [6 empty] | 19.65421035 |  |  | Cond | 11
3 | 1 | f | 9.486402 | 82.15214 | 3.390348 | 4.959847 | 0.05 | 43.61229 | 49.29128 | 2.881796 | 4.21587 | 0.0375 | 0.9882974 | 1.25318 | [6 empty] | 23.81097301 |  |  | Cond | 11
3 | 2 | a | 16.13497 | 74.09499 | 8.610937 | 0.8101741 | 0.3067938 | 47.26283 | 44.45699 | 7.319297 | 0.688648 | 0.2300954 | 0.9700473 | 0.96549 | [6 empty] | 47.56731152 |  |  | Cond | 11
3 | 2 | b | 16.13497 | 74.09499 | 8.610937 | 0.8101741 | 0.3067938 | 47.26283 | 44.45699 | 7.319297 | 0.688648 | 0.2300954 | 0.9682283 | 0.92408 | [6 empty] | 49.3940473 |  |  | Cond | 11
3 | 2 | c | 16.13497 | 74.09499 | 8.610937 | 0.8101741 | 0.3067938 | 47.26283 | 44.45699 | 7.319297 | 0.688648 | 0.2300954 | 0.9697889 | 0.92186 | 6805 | 6507 | 6532 | 680.5 | 2.429196 |  | 45.53792421 |  | 322.6998 | Cond | 11
3 | 2 | d | 16.13497 | 74.09499 | 8.610937 | 0.8101741 | 0.3067938 | 47.26283 | 44.45699 | 7.319297 | 0.688648 | 0.2300954 | 0.9702414 | 0.95286 | [6 empty] | 43.69317598 |  |  | Cond | 11
3 | 2 | e | 16.13497 | 74.09499 | 8.610937 | 0.8101741 | 0.3067938 | 47.26283 | 44.45699 | 7.319297 | 0.688648 | 0.2300954 | 0.9693064 | 0.9388 | [6 empty] | 40.03752636 |  |  | Cond | 11
3 | 2 | f | 16.13497 | 74.09499 | 8.610937 | 0.8101741 | 0.3067938 | 47.26283 | 44.45699 | 7.319297 | 0.688648 | 0.2300954 | 0.9670294 | 0.97609 | [6 empty] | 41.70134183 |  |  | Cond | 11
3 | 3 | a | 11.59396 | 75.48985 | 9.284296 | 2.858529 | 0.7347212 | 43.795 | 45.29391 | 7.891651 | 2.42975 | 0.5510409 | 0.9634101 | 0.99335 | [6 empty] | 53.88976225 |  |  | Cond | 11
3 | 3 | b | 11.59396 | 75.48985 | 9.284296 | 2.858529 | 0.7347212 | 43.795 | 45.29391 | 7.891651 | 2.42975 | 0.5510409 | 0.965706 | 0.96765 | 7477 | 6696 | 7570 | 747.7 | 6.419887 |  | 66.62038691 |  | 200.7546 | Cond | 11
3 | 3 | c | 11.59396 | 75.48985 | 9.284296 | 2.858529 | 0.7347212 | 43.795 | 45.29391 | 7.891651 | 2.42975 | 0.5510409 | 0.9697825 | 1.01409 | [6 empty] | 54.95705026 |  |  | Cond | 11
3 | 3 | d | 11.59396 | 75.48985 | 9.284296 | 2.858529 | 0.7347212 | 43.795 | 45.29391 | 7.891651 | 2.42975 | 0.5510409 | 0.9740649 | 1.09124 | [6 empty] | 52.02054359 |  |  | Cond | 11
3 | 3 | e | 11.59396 | 75.48985 | 9.284296 | 2.858529 | 0.7347212 | 43.795 | 45.29391 | 7.891651 | 2.42975 | 0.5510409 | 0.9766526 | 1.0948 | [6 empty] | 41.08822859 |  |  | Cond | 11
3 | 3 | f | 11.59396 | 75.48985 | 9.284296 | 2.858529 | 0.7347212 | 43.795 | 45.29391 | 7.891651 | 2.42975 | 0.5510409 | 0.979105 | 1.1285 | [6 empty] | 38.18816158 |  |  | Cond | 11
3 | 4 | a | 16.73671 | 72.49004 | 5.564924 | 4.665312 | 0.5493318 | 47.4046 | 43.49403 | 4.730186 | 3.965515 | 0.4119988 | 0.9703783 | 0.98351 | [6 empty] | 49.81392226 |  |  | Cond | 11
3 | 4 | b | 16.73671 | 72.49004 | 5.564924 | 4.665312 | 0.5493318 | 47.4046 | 43.49403 | 4.730186 | 3.965515 | 0.4119988 | 0.9719425 | 0.95334 | [6 empty] | 47.05311698 |  |  | Cond | 11
3 | 4 | c | 16.73671 | 72.49004 | 5.564924 | 4.665312 | 0.5493318 | 47.4046 | 43.49403 | 4.730186 | 3.965515 | 0.4119988 | 0.9732224 | 0.97871 | [6 empty] | 42.29369444 |  |  | Cond | 11
3 | 4 | d | 16.73671 | 72.49004 | 5.564924 | 4.665312 | 0.5493318 | 47.4046 | 43.49403 | 4.730186 | 3.965515 | 0.4119988 | 0.9678716 | 0.93947 | [6 empty] | 53.18817719 |  |  | Cond | 11
3 | 4 | e | 16.73671 | 72.49004 | 5.564924 | 4.665312 | 0.5493318 | 47.4046 | 43.49403 | 4.730186 | 3.965515 | 0.4119988 | 0.9666312 | 1.00129 | [6 empty] | 47.20481779 |  |  | Cond | 11
3 | 4 | f | 16.73671 | 72.49004 | 5.564924 | 4.665312 | 0.5493318 | 47.4046 | 43.49403 | 4.730186 | 3.965515 | 0.4119988 | 0.9646648 | 1.06419 | [6 empty] | 50.38152312 |  |  | Cond | 11
3 | 5 | a | 26.61742 | 61.34098 | 0.9849301 | 4.287822 | 6.803424 | 53.64558 | 36.80459 | 0.8371906 | 3.644648 | 5.102568 | 0.9572946 | 0.81659 | [6 empty] | 76.52802554 |  |  | Cond | 11
3 | 5 | b | 26.61742 | 61.34098 | 0.9849301 | 4.287822 | 6.803424 | 53.64558 | 36.80459 | 0.8371906 | 3.644648 | 5.102568 | 0.9573697 | 0.80289 | [6 empty] | 88.81292673 |  |  | Cond | 11
3 | 5 | c | 26.61742 | 61.34098 | 0.9849301 | 4.287822 | 6.803424 | 53.64558 | 36.80459 | 0.8371906 | 3.644648 | 5.102568 | 0.9556538 | 0.81753 | [6 empty] | 83.33697719 |  |  | Cond | 11
3 | 5 | d | 26.61742 | 61.34098 | 0.9849301 | 4.287822 | 6.803424 | 53.64558 | 36.80459 | 0.8371906 | 3.644648 | 5.102568 | 0.950154 | 0.83239 | [6 empty] | 66.45190653 |  |  | Cond | 11
3 | 5 | e | 26.61742 | 61.34098 | 0.9849301 | 4.287822 | 6.803424 | 53.64558 | 36.80459 | 0.8371906 | 3.644648 | 5.102568 | 0.9515596 | 0.82642 | [6 empty] | 77.18990272 |  |  | Cond | 11
3 | 5 | f | 26.61742 | 61.34098 | 0.9849301 | 4.287822 | 6.803424 | 53.64558 | 36.80459 | 0.8371906 | 3.644648 | 5.102568 | 0.9450224 | 0.88153 | [6 empty] | 86.07472049 |  |  | Cond | 11
3 | 6 | a | 4.913446 | 80.12023 | 8.840046 | 2.27046 | 3.918521 | 39.60774 | 48.07214 | 7.514039 | 1.929891 | 2.938891 | 0.9860054 | 1.07748 | [6 empty] | 39.57641491 |  |  | Cond | 11
3 | 6 | b | 4.913446 | 80.12023 | 8.840046 | 2.27046 | 3.918521 | 39.60774 | 48.07214 | 7.514039 | 1.929891 | 2.938891 | 0.9898583 | 1.048 | 5962 | 5501 | 5754 | 596.2 | 3.872287 |  | 42.97758301 |  | 390.2708 | Cond | 11
3 | 6 | c | 4.913446 | 80.12023 | 8.840046 | 2.27046 | 3.918521 | 39.60774 | 48.07214 | 7.514039 | 1.929891 | 2.938891 | 0.9901948 | 1.05219 | [6 empty] | 38.68480404 |  |  | Cond | 11
3 | 6 | d | 4.913446 | 80.12023 | 8.840046 | 2.27046 | 3.918521 | 39.60774 | 48.07214 | 7.514039 | 1.929891 | 2.938891 | 0.988509 | 1.05523 | [6 empty] | 39.07606019 |  |  | Cond | 11
3 | 6 | e | 4.913446 | 80.12023 | 8.840046 | 2.27046 | 3.918521 | 39.60774 | 48.07214 | 7.514039 | 1.929891 | 2.938891 | 0.9893289 | 1.10941 | [6 empty] | 35.78043967 |  |  | Cond | 11
3 | 6 | f | 4.913446 | 80.12023 | 8.840046 | 2.27046 | 3.918521 | 39.60774 | 48.07214 | 7.514039 | 1.929891 | 2.938891 | 0.9848726 | 1.10538 | [9 empty] | Cond | 11
4 | 1 | a | 3.834964 | 72.67109 | 0.1186855 | 4.270082 | 19.06077 | 38.32691 | 43.60265 | 0.1008827 | 3.62957 | 14.29558 | 1.009261 | 1.27235 | [6 empty] | 27.47291342 |  |  | Combined | 11
4 | 1 | b | 3.834964 | 72.67109 | 0.1186855 | 4.270082 | 19.06077 | 38.32691 | 43.60265 | 0.1008827 | 3.62957 | 14.29558 | 1.019939 | 1.27035 | [6 empty] | 29.82093286 |  |  | Combined | 11
4 | 1 | c | 3.834964 | 72.67109 | 0.1186855 | 4.270082 | 19.06077 | 38.32691 | 43.60265 | 0.1008827 | 3.62957 | 14.29558 | 1.023149 | 1.27822 | [6 empty] | 30.07510838 |  |  | Combined | 11
4 | 1 | d | 3.834964 | 72.67109 | 0.1186855 | 4.270082 | 19.06077 | 38.32691 | 43.60265 | 0.1008827 | 3.62957 | 14.29558 | 1.024746 | 1.22023 | 7553 | 7639 | 7530 | 755.3 | 0.7606822 |  | 31.2113475 |  | 424.1974 | Combined | 11
4 | 1 | e | 3.834964 | 72.67109 | 0.1186855 | 4.270082 | 19.06077 | 38.32691 | 43.60265 | 0.1008827 | 3.62957 | 14.29558 | 1.026751 | 1.24335 | [6 empty] | 30.1649548 |  |  | Combined | 11
4 | 1 | f | 3.834964 | 72.67109 | 0.1186855 | 4.270082 | 19.06077 | 38.32691 | 43.60265 | 0.1008827 | 3.62957 | 14.29558 | 1.010086 | 1.23233 | [6 empty] | 30.8943971 |  |  | Combined | 11
4 | 2 | a | 2.683542 | 69.34066 | 3.146453 | 2.174941 | 22.65461 | 36.88167 | 41.60439 | 2.674485 | 1.8487 | 16.99096 | 1.021287 | 1.14636 | 8286 | 7374 | 7340 | 828.6 | 6.476318 |  | 38.76865875 |  | 311.2965 | Combined | 11
4 | 2 | b | 2.683542 | 69.34066 | 3.146453 | 2.174941 | 22.65461 | 36.88167 | 41.60439 | 2.674485 | 1.8487 | 16.99096 | 1.023552 | 1.18909 | 8518 | 8313 | 8491 | 851.8 | 1.307628 |  | 33.99108762 |  | 345.3801 | Combined | 11
4 | 2 | c | 2.683542 | 69.34066 | 3.146453 | 2.174941 | 22.65461 | 36.88167 | 41.60439 | 2.674485 | 1.8487 | 16.99096 | 1.028095 | 1.12217 | [6 empty] | 36.11646886 |  |  | Combined | 11
4 | 2 | d | 2.683542 | 69.34066 | 3.146453 | 2.174941 | 22.65461 | 36.88167 | 41.60439 | 2.674485 | 1.8487 | 16.99096 | 1.02681 | 1.15279 | [6 empty] | 36.21062493 |  |  | Combined | 11
4 | 2 | e | 2.683542 | 69.34066 | 3.146453 | 2.174941 | 22.65461 | 36.88167 | 41.60439 | 2.674485 | 1.8487 | 16.99096 | 1.024821 | 1.17485 | [6 empty] | 38.22738664 |  |  | Combined | 11
4 | 2 | f | 2.683542 | 69.34066 | 3.146453 | 2.174941 | 22.65461 | 36.88167 | 41.60439 | 2.674485 | 1.8487 | 16.99096 | 1.019522 | 1.18472 | [9 empty] | Combined | 11
4 | 3 | a | 40.18462 | 50.86673 | 8.290433 | 0.2386072 | 0.4845232 | 61.93179 | 30.52004 | 7.046868 | 0.2028161 | 0.3633924 | 0.9242579 | 0.77368 | [6 empty] | 100.5695752 |  |  | Combined | 11
4 | 3 | b | 40.18462 | 50.86673 | 8.290433 | 0.2386072 | 0.4845232 | 61.93179 | 30.52004 | 7.046868 | 0.2028161 | 0.3633924 | 0.9321608 | 0.73496 | [6 empty] | 101.2373354 |  |  | Combined | 11
4 | 3 | c | 40.18462 | 50.86673 | 8.290433 | 0.2386072 | 0.4845232 | 61.93179 | 30.52004 | 7.046868 | 0.2028161 | 0.3633924 | 0.9326393 | 0.99321 | [6 empty] | 54.95705026 |  |  | Combined | 11
4 | 3 | d | 40.18462 | 50.86673 | 8.290433 | 0.2386072 | 0.4845232 | 61.93179 | 30.52004 | 7.046868 | 0.2028161 | 0.3633924 | 0.9331909 | 0.78562 | [6 empty] | 94.32606743 |  |  | Combined | 11
4 | 3 | e | 40.18462 | 50.86673 | 8.290433 | 0.2386072 | 0.4845232 | 61.93179 | 30.52004 | 7.046868 | 0.2028161 | 0.3633924 | 0.9361687 | 0.78021 | 12080 | 11470 | 11600 | 1208 | 2.659764 |  | 99.39550102 |  | 83.28491 | Combined | 11
4 | 3 | f | 40.18462 | 50.86673 | 8.290433 | 0.2386072 | 0.4845232 | 61.93179 | 30.52004 | 7.046868 | 0.2028161 | 0.3633924 | 0.929339 | 0.77031 | [9 empty] | Combined | 11
4 | 4 | a | 32.66244 | 52.23095 | 6.422628 | 1.096653 | 7.64373 | 56.59365 | 31.33857 | 5.459234 | 0.9321549 | 5.732797 | 0.930199 | 0.89 | [6 empty] | 101.0578013 |  |  | Combined | 11
4 | 4 | b | 32.66244 | 52.23095 | 6.422628 | 1.096653 | 7.64373 | 56.59365 | 31.33857 | 5.459234 | 0.9321549 | 5.732797 | 0.9383973 | 0.8328 | [6 empty] | 99.17146486 |  |  | Combined | 11
4 | 4 | c | 32.66244 | 52.23095 | 6.422628 | 1.096653 | 7.64373 | 56.59365 | 31.33857 | 5.459234 | 0.9321549 | 5.732797 | 0.9384774 | 0.82579 | [6 empty] | 102.5892606 |  |  | Combined | 11
4 | 4 | d | 32.66244 | 52.23095 | 6.422628 | 1.096653 | 7.64373 | 56.59365 | 31.33857 | 5.459234 | 0.9321549 | 5.732797 | 0.9377519 | 0.86366 | [6 empty] | 106.4389211 |  |  | Combined | 11
4 | 4 | e | 32.66244 | 52.23095 | 6.422628 | 1.096653 | 7.64373 | 56.59365 | 31.33857 | 5.459234 | 0.9321549 | 5.732797 | 0.9413893 | 0.83357 | [6 empty] | 107.347004 |  |  | Combined | 11
4 | 4 | f | 32.66244 | 52.23095 | 6.422628 | 1.096653 | 7.64373 | 56.59365 | 31.33857 | 5.459234 | 0.9321549 | 5.732797 | 0.9308457 | 0.85625 | 11740 | 11540 | 11000 | 1174 | 3.260619 |  | 111.3268248 |  | 76.51245 | Combined | 11
4 | 5 | a | 41.88581 | 45.55772 | 4.14794 | 3.701929 | 4.746151 | 62.47292 | 27.33463 | 3.525749 | 3.14664 | 3.559613 | 0.8832277 | 0.86925 | [6 empty] | 129.992144 |  |  | Combined | 11
4 | 5 | b | 41.88581 | 45.55772 | 4.14794 | 3.701929 | 4.746151 | 62.47292 | 27.33463 | 3.525749 | 3.14664 | 3.559613 | 0.8812574 | 0.76518 | [6 empty] | 146.5266036 |  |  | Combined | 11
4 | 5 | c | 41.88581 | 45.55772 | 4.14794 | 3.701929 | 4.746151 | 62.47292 | 27.33463 | 3.525749 | 3.14664 | 3.559613 | 0.8899955 | 0.77171 | [6 empty] | 146.8603573 |  |  | Combined | 11
4 | 5 | d | 41.88581 | 45.55772 | 4.14794 | 3.701929 | 4.746151 | 62.47292 | 27.33463 | 3.525749 | 3.14664 | 3.559613 | 0.889617 | 0.78647 | [6 empty] | 150.9829224 |  |  | Combined | 11
4 | 5 | e | 41.88581 | 45.55772 | 4.14794 | 3.701929 | 4.746151 | 62.47292 | 27.33463 | 3.525749 | 3.14664 | 3.559613 | 0.8844677 | 0.78907 | [6 empty] | 162.6366929 |  |  | Combined | 11
4 | 5 | f | 41.88581 | 45.55772 | 4.14794 | 3.701929 | 4.746151 | 62.47292 | 27.33463 | 3.525749 | 3.14664 | 3.559613 | 0.8718309 | 0.79017 | [6 empty] | 167.0771539 |  |  | Combined | 11
4 | 6 | a | 1.162548 | 81.07889 | 8.264492 | 0.6101803 | 8.940506 | 37.16043 | 48.64733 | 7.024819 | 0.5186533 | 6.705379 | 1.009847 | 1.16913 | [6 empty] | 90.54297519 |  |  | Combined | 11
4 | 6 | b | 1.162548 | 81.07889 | 8.264492 | 0.6101803 | 8.940506 | 37.16043 | 48.64733 | 7.024819 | 0.5186533 | 6.705379 | 1.012967 | 1.1741 | [6 empty] | 36.16569149 |  |  | Combined | 11
4 | 6 | c | 1.162548 | 81.07889 | 8.264492 | 0.6101803 | 8.940506 | 37.16043 | 48.64733 | 7.024819 | 0.5186533 | 6.705379 | 1.011566 | 1.05691 | [6 empty] | 39.28206512 |  |  | Combined | 11
4 | 6 | d | 1.162548 | 81.07889 | 8.264492 | 0.6101803 | 8.940506 | 37.16043 | 48.64733 | 7.024819 | 0.5186533 | 6.705379 | 1.012883 | 1.08834 | [6 empty] | 39.47070249 |  |  | Combined | 11
4 | 6 | e | 1.162548 | 81.07889 | 8.264492 | 0.6101803 | 8.940506 | 37.16043 | 48.64733 | 7.024819 | 0.5186533 | 6.705379 | 1.013242 | 1.08486 | [6 empty] | 40.59508706 |  |  | Combined | 11
4 | 6 | f | 1.162548 | 81.07889 | 8.264492 | 0.6101803 | 8.940506 | 37.16043 | 48.64733 | 7.024819 | 0.5186533 | 6.705379 | 1.009748 | 1.13698 | [6 empty] | 40.36969229 |  |  | Combined | 11
5 | 1 | a | 27.91445 | 57.9037 | 8.510989 | 0.08588473 | 5.566822 | 53.75716 | 34.74222 | 7.23434 | 0.07300202 | 4.175116 | 0.9543801 | 0.79852 | [6 empty] | 84.17687275 |  |  | Combined | 11
5 | 1 | b | 27.91445 | 57.9037 | 8.510989 | 0.08588473 | 5.566822 | 53.75716 | 34.74222 | 7.23434 | 0.07300202 | 4.175116 | 0.9550608 | 0.77579 | [6 empty] | 96.76762678 |  |  | Combined | 11
5 | 1 | c | 27.91445 | 57.9037 | 8.510989 | 0.08588473 | 5.566822 | 53.75716 | 34.74222 | 7.23434 | 0.07300202 | 4.175116 | 0.9596808 | 0.81197 | [6 empty] | 92.44792425 |  |  | Combined | 11
5 | 1 | d | 27.91445 | 57.9037 | 8.510989 | 0.08588473 | 5.566822 | 53.75716 | 34.74222 | 7.23434 | 0.07300202 | 4.175116 | 0.9622016 | 0.8414 | [6 empty] | 91.58107831 |  |  | Combined | 11
5 | 1 | e | 27.91445 | 57.9037 | 8.510989 | 0.08588473 | 5.566822 | 53.75716 | 34.74222 | 7.23434 | 0.07300202 | 4.175116 | 0.9578876 | 0.80927 | [6 empty] | 103.1040651 |  |  | Combined | 11
5 | 1 | f | 27.91445 | 57.9037 | 8.510989 | 0.08588473 | 5.566822 | 53.75716 | 34.74222 | 7.23434 | 0.07300202 | 4.175116 | 0.9532553 | 0.82943 | [6 empty] | 108.9834141 |  |  | Combined | 11
5 | 2 | a | 2.702002 | 71.99791 | 3.253499 | 2.123923 | 19.92274 | 37.28846 | 43.19875 | 2.765474 | 1.805334 | 14.94206 | 1.009885 | 1.05514 | [6 empty] | 36.64726929 |  |  | Combined | 11
5 | 2 | b | 2.702002 | 71.99791 | 3.253499 | 2.123923 | 19.92274 | 37.28846 | 43.19875 | 2.765474 | 1.805334 | 14.94206 | 1.011413 | 1.02533 | [6 empty] | 39.62685656 |  |  | Combined | 11
5 | 2 | c | 2.702002 | 71.99791 | 3.253499 | 2.123923 | 19.92274 | 37.28846 | 43.19875 | 2.765474 | 1.805334 | 14.94206 | 1.008897 | 0.97985 | [6 empty] | 42.52661175 |  |  | Combined | 11
5 | 2 | d | 2.702002 | 71.99791 | 3.253499 | 2.123923 | 19.92274 | 37.28846 | 43.19875 | 2.765474 | 1.805334 | 14.94206 | 1.012533 | 1.01156 | [6 empty] | 39.65517628 |  |  | Combined | 11
5 | 2 | e | 2.702002 | 71.99791 | 3.253499 | 2.123923 | 19.92274 | 37.28846 | 43.19875 | 2.765474 | 1.805334 | 14.94206 | 1.009816 | 0.99628 | [6 empty] | 33.49472827 |  |  | Combined | 11
5 | 2 | f | 2.702002 | 71.99791 | 3.253499 | 2.123923 | 19.92274 | 37.28846 | 43.19875 | 2.765474 | 1.805334 | 14.94206 | 1.001534 | 1.01079 | 6614 | 6367 | 6484 | 661.4 | 1.868113 |  | 37.93366944 |  | 398.5758 | Combined | 11
5 | 3 | a | 39.78024 | 43.45641 | 7.641956 | 2.712313 | 6.495296 | 60.33977 | 26.07385 | 6.495663 | 2.305466 | 4.871472 | 0.8983237 | 0.75738 | 13460 | 12300 | 12500 | 1346 | 4.60704 |  | 177.3201743 |  | 41.89834 | Combined | 11
5 | 3 | b | 39.78024 | 43.45641 | 7.641956 | 2.712313 | 6.495296 | 60.33977 | 26.07385 | 6.495663 | 2.305466 | 4.871472 | 0.9026761 | 0.73896 | [6 empty] | 182.5116441 |  |  | Combined | 11
5 | 3 | c | 39.78024 | 43.45641 | 7.641956 | 2.712313 | 6.495296 | 60.33977 | 26.07385 | 6.495663 | 2.305466 | 4.871472 | 0.8849918 | 0.71613 | [6 empty] | 213.7088248 |  |  | Combined | 11
5 | 3 | d | 39.78024 | 43.45641 | 7.641956 | 2.712313 | 6.495296 | 60.33977 | 26.07385 | 6.495663 | 2.305466 | 4.871472 | 0.8849095 | 0.70366 | [6 empty] | 215.1203001 |  |  | Combined | 11
5 | 3 | e | 39.78024 | 43.45641 | 7.641956 | 2.712313 | 6.495296 | 60.33977 | 26.07385 | 6.495663 | 2.305466 | 4.871472 | 0.8854815 | 0.69295 | [6 empty] | 229.7328671 |  |  | Combined | 11
5 | 3 | f | 39.78024 | 43.45641 | 7.641956 | 2.712313 | 6.495296 | 60.33977 | 26.07385 | 6.495663 | 2.305466 | 4.871472 | 0.8847653 | 0.70212 | [6 empty] | 240.0509154 |  |  | Combined | 11

## Run 12
Wafer No. | Sample No. | Droplet No. | P3HT vol (µL) | D1 vol (µL) | D2 vol (µL) | D6 vol (µL) | D8 vol (µL) | P3HT content (%) | D1 content (%) | D2 content (%) | D6 content (%) | D8 content (%) | Absorption Ratio | Absorbance @525nm (doped) | Thickness (Å, measured) | Thickness L_Error (Å) | Thickness R_Error (Å) | Thickness (nm, measured) | Thickness St_Dev, (%) | Thickness inferred (legacy) | Sheet Resistance (ohm/sq) | Conductivity inferred (legacy) | Conductivity (measured) (S/cm) | BO_Target | Run
1 | 1 | a | 11.14781 | 79.21283 | 2.411896 | 3.727064 | 3.443716 | 44.61472 | 47.5277 | 2.050112 | 3.168004 | 2.582787 | 1.047451 | 1.6406 | [6 empty] | 34.98645 |  |  | Abs | 12
1 | 1 | b | 11.14781 | 79.21283 | 2.411896 | 3.727064 | 3.443716 | 44.61472 | 47.5277 | 2.050112 | 3.168004 | 2.582787 | 1.05552 | 1.62936 | [6 empty] | 26.06181 |  |  | Abs | 12
1 | 1 | c | 11.14781 | 79.21283 | 2.411896 | 3.727064 | 3.443716 | 44.61472 | 47.5277 | 2.050112 | 3.168004 | 2.582787 | 1.058711 | 1.50737 | 13390 | 13230 | 12160 | 1339 | 4.994437 |  | 25.77774 |  | 289.7174 | Abs | 12
1 | 1 | d | 11.14781 | 79.21283 | 2.411896 | 3.727064 | 3.443716 | 44.61472 | 47.5277 | 2.050112 | 3.168004 | 2.582787 | 1.056589 | 1.50486 | [6 empty] | 21.53671 |  |  | Abs | 12
1 | 1 | e | 11.14781 | 79.21283 | 2.411896 | 3.727064 | 3.443716 | 44.61472 | 47.5277 | 2.050112 | 3.168004 | 2.582787 | 1.057067 | 1.47233 | [6 empty] | 29.5426 |  |  | Abs | 12
1 | 1 | f | 11.14781 | 79.21283 | 2.411896 | 3.727064 | 3.443716 | 44.61472 | 47.5277 | 2.050112 | 3.168004 | 2.582787 | 1.048461 | 1.49493 | [6 empty] | 13.04415 |  |  | Abs | 12
1 | 2 | a | 10.65841 | 80.78174 | 3.452867 | 1.884832 | 3.195493 | 44.57064 | 48.46905 | 2.934937 | 1.602107 | 2.39662 | 1.044462 | 1.25091 | [6 empty] | 30.30072 |  |  | Abs | 12
1 | 2 | b | 10.65841 | 80.78174 | 3.452867 | 1.884832 | 3.195493 | 44.57064 | 48.46905 | 2.934937 | 1.602107 | 2.39662 | 1.051359 | 1.24064 | 12960 | 12520 | 12460 | 1296 | 2.106543 |  | 38.26856 |  | 201.6289 | Abs | 12
1 | 2 | c | 10.65841 | 80.78174 | 3.452867 | 1.884832 | 3.195493 | 44.57064 | 48.46905 | 2.934937 | 1.602107 | 2.39662 | 1.051812 | 1.22554 | [6 empty] | 38.10937 |  |  | Abs | 12
1 | 2 | d | 10.65841 | 80.78174 | 3.452867 | 1.884832 | 3.195493 | 44.57064 | 48.46905 | 2.934937 | 1.602107 | 2.39662 | 1.04843 | 1.21145 | 13400 | 13140 | 12910 | 1340 | 1.8295 |  | 38.67024 |  | 192.9827 | Abs | 12
1 | 2 | e | 10.65841 | 80.78174 | 3.452867 | 1.884832 | 3.195493 | 44.57064 | 48.46905 | 2.934937 | 1.602107 | 2.39662 | 1.047588 | 1.15353 | [6 empty] | 39.12746 |  |  | Abs | 12
1 | 2 | f | 10.65841 | 80.78174 | 3.452867 | 1.884832 | 3.195493 | 44.57064 | 48.46905 | 2.934937 | 1.602107 | 2.39662 | 1.050839 | 1.24037 | 13180 | 12950 | 13250 | 1318 | 1.19082 |  | 39.63049 |  | 191.4499 | Abs | 12
1 | 3 | a | 10.53454 | 78.13067 | 2.328469 | 5.894944 | 3.207288 | 43.82214 | 46.8784 | 1.979198 | 5.010703 | 2.405466 | 1.031425 | 1.3675 | [6 empty] | 41.5364 |  |  | Abs | 12
1 | 3 | b | 10.53454 | 78.13067 | 2.328469 | 5.894944 | 3.207288 | 43.82214 | 46.8784 | 1.979198 | 5.010703 | 2.405466 | 1.034921 | 1.38054 | [6 empty] | 43.09971 |  |  | Abs | 12
1 | 3 | c | 10.53454 | 78.13067 | 2.328469 | 5.894944 | 3.207288 | 43.82214 | 46.8784 | 1.979198 | 5.010703 | 2.405466 | 1.039218 | 1.33529 | [6 empty] | 41.28589 |  |  | Abs | 12
1 | 3 | d | 10.53454 | 78.13067 | 2.328469 | 5.894944 | 3.207288 | 43.82214 | 46.8784 | 1.979198 | 5.010703 | 2.405466 | 1.042801 | 1.30509 | [6 empty] | 39.29392 |  |  | Abs | 12
1 | 3 | e | 10.53454 | 78.13067 | 2.328469 | 5.894944 | 3.207288 | 43.82214 | 46.8784 | 1.979198 | 5.010703 | 2.405466 | 1.035348 | 1.34659 | [6 empty] | 38.48143 |  |  | Abs | 12
1 | 3 | f | 10.53454 | 78.13067 | 2.328469 | 5.894944 | 3.207288 | 43.82214 | 46.8784 | 1.979198 | 5.010703 | 2.405466 | 1.033828 | 1.29844 | [6 empty] | 39.73546 |  |  | Abs | 12
1 | 4 | a | 8.487088 | 82.16131 | 3.716325 | 2.024243 | 3.650053 | 43.12521 | 49.29678 | 3.158876 | 1.720606 | 2.73754 | 1.047874 | 1.46911 | [6 empty] | 39.7569 |  |  | Abs | 12
1 | 4 | b | 8.487088 | 82.16131 | 3.716325 | 2.024243 | 3.650053 | 43.12521 | 49.29678 | 3.158876 | 1.720606 | 2.73754 | 1.059001 | 1.45663 | [6 empty] | 33.04419 |  |  | Abs | 12
1 | 4 | c | 8.487088 | 82.16131 | 3.716325 | 2.024243 | 3.650053 | 43.12521 | 49.29678 | 3.158876 | 1.720606 | 2.73754 | 1.04938 | 1.30079 | [6 empty] | 35.74974 |  |  | Abs | 12
1 | 4 | d | 8.487088 | 82.16131 | 3.716325 | 2.024243 | 3.650053 | 43.12521 | 49.29678 | 3.158876 | 1.720606 | 2.73754 | 1.044749 | 1.32162 | [6 empty] | 40.92573 |  |  | Abs | 12
1 | 4 | e | 8.487088 | 82.16131 | 3.716325 | 2.024243 | 3.650053 | 43.12521 | 49.29678 | 3.158876 | 1.720606 | 2.73754 | 1.045365 | 1.31462 | 11250 | 10590 | 11680 | 1125 | 4.880262 |  | 36.96971 |  | 240.4371 | Abs | 12
1 | 4 | f | 8.487088 | 82.16131 | 3.716325 | 2.024243 | 3.650053 | 43.12521 | 49.29678 | 3.158876 | 1.720606 | 2.73754 | 1.043286 | 1.23997 | [6 empty] | 36.98624 |  |  | Abs | 12
1 | 5 | a | 8.364303 | 79.70736 | 5.824957 | 3.704824 | 2.419399 | 42.28156 | 47.82442 | 4.951213 | 3.149101 | 1.814549 | 1.039421 | 1.36577 | [6 empty] | 40.34493 |  |  | Abs | 12
1 | 5 | b | 8.364303 | 79.70736 | 5.824957 | 3.704824 | 2.419399 | 42.28156 | 47.82442 | 4.951213 | 3.149101 | 1.814549 | 1.040307 | 1.32447 | [6 empty] | 40.25457 |  |  | Abs | 12
1 | 5 | c | 8.364303 | 79.70736 | 5.824957 | 3.704824 | 2.419399 | 42.28156 | 47.82442 | 4.951213 | 3.149101 | 1.814549 | 1.04494 | 1.30479 | [6 empty] | 39.30315 |  |  | Abs | 12
1 | 5 | d | 8.364303 | 79.70736 | 5.824957 | 3.704824 | 2.419399 | 42.28156 | 47.82442 | 4.951213 | 3.149101 | 1.814549 | 1.041913 | 1.27003 | [6 empty] | 40.22775 |  |  | Abs | 12
1 | 5 | e | 8.364303 | 79.70736 | 5.824957 | 3.704824 | 2.419399 | 42.28156 | 47.82442 | 4.951213 | 3.149101 | 1.814549 | 1.042634 | 1.26642 | [6 empty] | 40.12769 |  |  | Abs | 12
1 | 5 | f | 8.364303 | 79.70736 | 5.824957 | 3.704824 | 2.419399 | 42.28156 | 47.82442 | 4.951213 | 3.149101 | 1.814549 | 1.035783 | 1.21101 | [6 empty] | 46.07732 |  |  | Abs | 12
1 | 6 | a | 12.54023 | 75.30902 | 3.89585 | 5.21329 | 3.139463 | 44.81507 | 45.18541 | 3.311473 | 4.431296 | 2.354597 | 1.021802 | 1.35473 | [6 empty] | 47.16101 |  |  | Abs | 12
1 | 6 | b | 12.54023 | 75.30902 | 3.89585 | 5.21329 | 3.139463 | 44.81507 | 45.18541 | 3.311473 | 4.431296 | 2.354597 | 1.030111 | 1.28754 | [6 empty] | 37.64231 |  |  | Abs | 12
1 | 6 | c | 12.54023 | 75.30902 | 3.89585 | 5.21329 | 3.139463 | 44.81507 | 45.18541 | 3.311473 | 4.431296 | 2.354597 | 1.026688 | 1.30282 | [6 empty] | 38.41135 |  |  | Abs | 12
1 | 6 | d | 12.54023 | 75.30902 | 3.89585 | 5.21329 | 3.139463 | 44.81507 | 45.18541 | 3.311473 | 4.431296 | 2.354597 | 1.029176 | 1.25121 | [6 empty] | 39.77937 |  |  | Abs | 12
1 | 6 | e | 12.54023 | 75.30902 | 3.89585 | 5.21329 | 3.139463 | 44.81507 | 45.18541 | 3.311473 | 4.431296 | 2.354597 | 1.027519 | 1.21658 | [6 empty] | 41.99157 |  |  | Abs | 12
1 | 6 | f | 12.54023 | 75.30902 | 3.89585 | 5.21329 | 3.139463 | 44.81507 | 45.18541 | 3.311473 | 4.431296 | 2.354597 | 1.023721 | 1.23706 | [6 empty] | 46.33599 |  |  | Abs | 12
2 | 1 | a | 7.2229 | 81.00906 | 4.452539 | 2.196676 | 5.112746 | 41.90209 | 48.60544 | 3.784658 | 1.867175 | 3.834559 | 1.067117 | 1.43737 | [6 empty] | 32.23473 |  |  | Abs | 12
2 | 1 | b | 7.2229 | 81.00906 | 4.452539 | 2.196676 | 5.112746 | 41.90209 | 48.60544 | 3.784658 | 1.867175 | 3.834559 | 1.066763 | 1.42927 | [6 empty] | 28.19419 |  |  | Abs | 12
2 | 1 | c | 7.2229 | 81.00906 | 4.452539 | 2.196676 | 5.112746 | 41.90209 | 48.60544 | 3.784658 | 1.867175 | 3.834559 | 1.070911 | 1.31708 | [6 empty] | 31.81365 |  |  | Abs | 12
2 | 1 | d | 7.2229 | 81.00906 | 4.452539 | 2.196676 | 5.112746 | 41.90209 | 48.60544 | 3.784658 | 1.867175 | 3.834559 | 1.076501 | 1.42999 | [6 empty] | 29.33959 |  |  | Abs | 12
2 | 1 | e | 7.2229 | 81.00906 | 4.452539 | 2.196676 | 5.112746 | 41.90209 | 48.60544 | 3.784658 | 1.867175 | 3.834559 | 1.072738 | 1.40596 | 15760 | 15500 | 14530 | 1576 | 4.113287 |  | 29.52258 |  | 214.9263 | Abs | 12
2 | 1 | f | 7.2229 | 81.00906 | 4.452539 | 2.196676 | 5.112746 | 41.90209 | 48.60544 | 3.784658 | 1.867175 | 3.834559 | 1.069046 | 1.49611 | [6 empty] | 29.93205 |  |  | Abs | 12
2 | 2 | a | 13.47769 | 75.2829 | 1.76741 | 4.607962 | 4.862342 | 45.76274 | 45.16974 | 1.502299 | 3.916768 | 3.646756 | 1.036192 | 1.21026 | [6 empty] | 34.12907 |  |  | Abs | 12
2 | 2 | b | 13.47769 | 75.2829 | 1.76741 | 4.607962 | 4.862342 | 45.76274 | 45.16974 | 1.502299 | 3.916768 | 3.646756 | 1.045067 | 1.27015 | [6 empty] | 35.63007 |  |  | Abs | 12
2 | 2 | c | 13.47769 | 75.2829 | 1.76741 | 4.607962 | 4.862342 | 45.76274 | 45.16974 | 1.502299 | 3.916768 | 3.646756 | 1.045761 | 1.15149 | [6 empty] | 35.75493 |  |  | Abs | 12
2 | 2 | d | 13.47769 | 75.2829 | 1.76741 | 4.607962 | 4.862342 | 45.76274 | 45.16974 | 1.502299 | 3.916768 | 3.646756 | 1.059458 | 1.40588 | [6 empty] | 28.09664 |  |  | Abs | 12
2 | 2 | e | 13.47769 | 75.2829 | 1.76741 | 4.607962 | 4.862342 | 45.76274 | 45.16974 | 1.502299 | 3.916768 | 3.646756 | 1.066663 | 1.37997 | [6 empty] | 32.27472 |  |  | Abs | 12
2 | 2 | f | 13.47769 | 75.2829 | 1.76741 | 4.607962 | 4.862342 | 45.76274 | 45.16974 | 1.502299 | 3.916768 | 3.646756 | 1.043506 | 1.21069 | [6 empty] | 36.98625 |  |  | Abs | 12
2 | 3 | a | 63.28415 | 32.5514 | 0.05 | 3.318306 | 0.8909836 | 77.03271 | 19.53084 | 0.0425 | 2.82056 | 0.6682377 | 1.00045 | 0.87653 | [6 empty] | 55.21636 |  |  | Abs | 12
2 | 3 | b | 63.28415 | 32.5514 | 0.05 | 3.318306 | 0.8909836 | 77.03271 | 19.53084 | 0.0425 | 2.82056 | 0.6682377 | 0.9959144 | 0.91793 | [6 empty] | 57.87083 |  |  | Abs | 12
2 | 3 | c | 63.28415 | 32.5514 | 0.05 | 3.318306 | 0.8909836 | 77.03271 | 19.53084 | 0.0425 | 2.82056 | 0.6682377 | 0.9770704 | 0.83479 | [6 empty] | 65.57277 |  |  | Abs | 12
2 | 3 | d | 63.28415 | 32.5514 | 0.05 | 3.318306 | 0.8909836 | 77.03271 | 19.53084 | 0.0425 | 2.82056 | 0.6682377 | 0.9558672 | 0.7632 | [6 empty] | 74.2664 |  |  | Abs | 12
2 | 3 | e | 63.28415 | 32.5514 | 0.05 | 3.318306 | 0.8909836 | 77.03271 | 19.53084 | 0.0425 | 2.82056 | 0.6682377 | 0.9337828 | 0.72967 | [6 empty] | 77.74313 |  |  | Abs | 12
2 | 3 | f | 63.28415 | 32.5514 | 0.05 | 3.318306 | 0.8909836 | 77.03271 | 19.53084 | 0.0425 | 2.82056 | 0.6682377 | 0.9137148 | 0.70437 | [6 empty] | 84.28872 |  |  | Abs | 12
2 | 4 | a | 52.83015 | 46.93051 | 0.05 | 0.1277302 | 0.06299008 | 71.64476 | 28.15831 | 0.0425 | 0.1085707 | 0.04724256 | 0.9813186 | 0.78137 | [6 empty] | 60.64865 |  |  | Cond | 12
2 | 4 | b | 52.83015 | 46.93051 | 0.05 | 0.1277302 | 0.06299008 | 71.64476 | 28.15831 | 0.0425 | 0.1085707 | 0.04724256 | 0.9842236 | 0.79316 | [6 empty] | 56.20559 |  |  | Cond | 12
2 | 4 | c | 52.83015 | 46.93051 | 0.05 | 0.1277302 | 0.06299008 | 71.64476 | 28.15831 | 0.0425 | 0.1085707 | 0.04724256 | 0.9766911 | 0.77976 | [6 empty] | 56.78362 |  |  | Cond | 12
2 | 4 | d | 52.83015 | 46.93051 | 0.05 | 0.1277302 | 0.06299008 | 71.64476 | 28.15831 | 0.0425 | 0.1085707 | 0.04724256 | 0.9801503 | 0.7757 | 8761 | 9100 | 7982 | 876.1 | 6.543191 |  | 58.4345 |  | 195.3336 | Cond | 12
2 | 4 | e | 52.83015 | 46.93051 | 0.05 | 0.1277302 | 0.06299008 | 71.64476 | 28.15831 | 0.0425 | 0.1085707 | 0.04724256 | 0.9659813 | 0.74783 | 7277 | 7343 | 5853 | 727.7 | 11.56859 |  | 64.36493 |  | 213.5002 | Cond | 12
2 | 4 | f | 52.83015 | 46.93051 | 0.05 | 0.1277302 | 0.06299008 | 71.64476 | 28.15831 | 0.0425 | 0.1085707 | 0.04724256 | 0.9845711 | 0.77118 | [6 empty] | 58.68487 |  |  | Cond | 12
2 | 5 | a | 51.39192 | 45.2977 | 1.707695 | 0.3209596 | 1.287718 | 70.13723 | 27.17862 | 1.451541 | 0.2728157 | 0.9657884 | 0.9811675 | 0.75528 | 8789 | 8732 | 7869 | 878.9 | 5.865243 |  | 63.52255 |  | 179.1153 | Cond | 12
2 | 5 | b | 51.39192 | 45.2977 | 1.707695 | 0.3209596 | 1.287718 | 70.13723 | 27.17862 | 1.451541 | 0.2728157 | 0.9657884 | 0.9811988 | 0.74325 | [6 empty] | 62.55463 |  |  | Cond | 12
2 | 5 | c | 51.39192 | 45.2977 | 1.707695 | 0.3209596 | 1.287718 | 70.13723 | 27.17862 | 1.451541 | 0.2728157 | 0.9657884 | 0.9823603 | 0.75662 | [6 empty] | 66.17438 |  |  | Cond | 12
2 | 5 | d | 51.39192 | 45.2977 | 1.707695 | 0.3209596 | 1.287718 | 70.13723 | 27.17862 | 1.451541 | 0.2728157 | 0.9657884 | 0.9845643 | 0.73676 | [6 empty] | 55.04684 |  |  | Cond | 12
2 | 5 | e | 51.39192 | 45.2977 | 1.707695 | 0.3209596 | 1.287718 | 70.13723 | 27.17862 | 1.451541 | 0.2728157 | 0.9657884 | 0.9882768 | 0.77916 | [6 empty] | 57.01103 |  |  | Cond | 12
2 | 5 | f | 51.39192 | 45.2977 | 1.707695 | 0.3209596 | 1.287718 | 70.13723 | 27.17862 | 1.451541 | 0.2728157 | 0.9657884 | 0.9801111 | 0.76785 | [6 empty] | 56.9775 |  |  | Cond | 12
2 | 6 | a | 49.91486 | 44.6517 | 0.8091498 | 1.213278 | 3.429574 | 68.93629 | 26.79102 | 0.6877773 | 1.031287 | 2.572181 | 0.9822808 | 0.83083 | [6 empty] | 193.53435 |  |  | Cond | 12
2 | 6 | b | 49.91486 | 44.6517 | 0.8091498 | 1.213278 | 3.429574 | 68.93629 | 26.79102 | 0.6877773 | 1.031287 | 2.572181 | 0.9872629 | 0.7799 | [6 empty] | 118.53454 |  |  | Cond | 12
2 | 6 | c | 49.91486 | 44.6517 | 0.8091498 | 1.213278 | 3.429574 | 68.93629 | 26.79102 | 0.6877773 | 1.031287 | 2.572181 | 0.9863774 | 0.82262 | 8878 | 8758 | 7739 | 887.8 | 7.049377 |  | 54.26283 |  | 207.5785 | Cond | 12
2 | 6 | d | 49.91486 | 44.6517 | 0.8091498 | 1.213278 | 3.429574 | 68.93629 | 26.79102 | 0.6877773 | 1.031287 | 2.572181 | 0.9843503 | 0.79005 | [6 empty] | 54.36997 |  |  | Cond | 12
2 | 6 | e | 49.91486 | 44.6517 | 0.8091498 | 1.213278 | 3.429574 | 68.93629 | 26.79102 | 0.6877773 | 1.031287 | 2.572181 | 0.9850343 | 0.8043 | [6 empty] | 56.0935 |  |  | Cond | 12
2 | 6 | f | 49.91486 | 44.6517 | 0.8091498 | 1.213278 | 3.429574 | 68.93629 | 26.79102 | 0.6877773 | 1.031287 | 2.572181 | 0.9797307 | 0.80478 | [6 empty] | 52.8489 |  |  | Cond | 12
3 | 1 | a | 5.29801 | 81.17629 | 5.604313 | 5.638534 | 2.226793 | 40.01165 | 48.70577 | 4.763666 | 4.792754 | 1.670095 | 0.9438945 | 1.24437 | [6 empty] | 27.28117 |  |  | Cond | 12
3 | 1 | b | 5.29801 | 81.17629 | 5.604313 | 5.638534 | 2.226793 | 40.01165 | 48.70577 | 4.763666 | 4.792754 | 1.670095 | 0.9585897 | 1.26913 | [6 empty] | 27.85459 |  |  | Cond | 12
3 | 1 | c | 5.29801 | 81.17629 | 5.604313 | 5.638534 | 2.226793 | 40.01165 | 48.70577 | 4.763666 | 4.792754 | 1.670095 | 0.963446 | 1.16677 | [6 empty] | 27.61319 |  |  | Cond | 12
3 | 1 | d | 5.29801 | 81.17629 | 5.604313 | 5.638534 | 2.226793 | 40.01165 | 48.70577 | 4.763666 | 4.792754 | 1.670095 | 0.9617944 | 1.21191 | [6 empty] | 26.71869 |  |  | Cond | 12
3 | 1 | e | 5.29801 | 81.17629 | 5.604313 | 5.638534 | 2.226793 | 40.01165 | 48.70577 | 4.763666 | 4.792754 | 1.670095 | 0.9717122 | 1.27994 | 5660 | 4974 | 5949 | 566 | 8.847875 |  |  |  |  | Cond | 12
3 | 1 | f | 5.29801 | 81.17629 | 5.604313 | 5.638534 | 2.226793 | 40.01165 | 48.70577 | 4.763666 | 4.792754 | 1.670095 | 0.9857045 | 1.26514 | [6 empty] | 28.69492 |  |  | Cond | 12
3 | 2 | a | 5.00989 | 83.52908 | 8.235985 | 2.697287 | 0.5043451 | 40.1876 | 50.11745 | 7.000587 | 2.292694 | 0.3782588 | 0.9598179 | 1.04656 | [6 empty] | 55.66167 |  |  | Cond | 12
3 | 2 | b | 5.00989 | 83.52908 | 8.235985 | 2.697287 | 0.5043451 | 40.1876 | 50.11745 | 7.000587 | 2.292694 | 0.3782588 | 0.9776207 | 1.04271 | [9 empty] | Cond | 12
3 | 2 | c | 5.00989 | 83.52908 | 8.235985 | 2.697287 | 0.5043451 | 40.1876 | 50.11745 | 7.000587 | 2.292694 | 0.3782588 | 0.9784984 | 1.06391 | [9 empty] | Cond | 12
3 | 2 | d | 5.00989 | 83.52908 | 8.235985 | 2.697287 | 0.5043451 | 40.1876 | 50.11745 | 7.000587 | 2.292694 | 0.3782588 | 0.9862059 | 1.17035 | [9 empty] | Cond | 12
3 | 2 | e | 5.00989 | 83.52908 | 8.235985 | 2.697287 | 0.5043451 | 40.1876 | 50.11745 | 7.000587 | 2.292694 | 0.3782588 | 0.9865728 | 1.20587 | [9 empty] | Cond | 12
3 | 2 | f | 5.00989 | 83.52908 | 8.235985 | 2.697287 | 0.5043451 | 40.1876 | 50.11745 | 7.000587 | 2.292694 | 0.3782588 | 0.9873784 | 1.09901 | [6 empty] | 130.66 |  |  | Cond | 12
3 | 3 | a | 15.45822 | 72.89898 | 5.972346 | 0.9190547 | 4.817356 | 46.85586 | 43.73939 | 5.076494 | 0.7811965 | 3.613017 | 0.9496531 | 1.0883 | [6 empty] | 65.36043 |  |  | Cond | 12
3 | 3 | b | 15.45822 | 72.89898 | 5.972346 | 0.9190547 | 4.817356 | 46.85586 | 43.73939 | 5.076494 | 0.7811965 | 3.613017 | 0.9609735 | 1.13129 | [6 empty] | 35.09431 |  |  | Cond | 12
3 | 3 | c | 15.45822 | 72.89898 | 5.972346 | 0.9190547 | 4.817356 | 46.85586 | 43.73939 | 5.076494 | 0.7811965 | 3.613017 | 0.9665736 | 1.20496 | [6 empty] | 33.31504 |  |  | Cond | 12
3 | 3 | d | 15.45822 | 72.89898 | 5.972346 | 0.9190547 | 4.817356 | 46.85586 | 43.73939 | 5.076494 | 0.7811965 | 3.613017 | 0.9689791 | 1.16649 | [6 empty] | 34.04933 |  |  | Cond | 12
3 | 3 | e | 15.45822 | 72.89898 | 5.972346 | 0.9190547 | 4.817356 | 46.85586 | 43.73939 | 5.076494 | 0.7811965 | 3.613017 | 0.9648708 | 1.16585 | 6490 | 6229 | 6175 | 649 | 2.595605 |  | 33.70699 |  | 457.1254 | Cond | 12
3 | 3 | f | 15.45822 | 72.89898 | 5.972346 | 0.9190547 | 4.817356 | 46.85586 | 43.73939 | 5.076494 | 0.7811965 | 3.613017 | 0.9675549 | 1.16327 | 6586 | 5689 | 6391 | 658.6 | 7.163323 |  | 33.61882 |  | 451.6435 | Cond | 12
3 | 4 | a | 7.065462 | 79.93032 | 1.778954 | 7.383724 | 3.8453 | 41.37332 | 47.95819 | 1.512111 | 6.276166 | 2.883975 | 0.9607623 | 1.22259 | [6 empty] | 32.54233 |  |  | Cond | 12
3 | 4 | b | 7.065462 | 79.93032 | 1.778954 | 7.383724 | 3.8453 | 41.37332 | 47.95819 | 1.512111 | 6.276166 | 2.883975 | 0.9660522 | 1.13999 | [6 empty] | 30.17092 |  |  | Cond | 12
3 | 4 | c | 7.065462 | 79.93032 | 1.778954 | 7.383724 | 3.8453 | 41.37332 | 47.95819 | 1.512111 | 6.276166 | 2.883975 | 0.9722106 | 1.18739 | [6 empty] | 31.20533 |  |  | Cond | 12
3 | 4 | d | 7.065462 | 79.93032 | 1.778954 | 7.383724 | 3.8453 | 41.37332 | 47.95819 | 1.512111 | 6.276166 | 2.883975 | 0.9787805 | 1.25203 | [6 empty] | 32.15719 |  |  | Cond | 12
3 | 4 | e | 7.065462 | 79.93032 | 1.778954 | 7.383724 | 3.8453 | 41.37332 | 47.95819 | 1.512111 | 6.276166 | 2.883975 | 0.9757154 | 1.25666 | [6 empty] | 31.54852 |  |  | Cond | 12
3 | 4 | f | 7.065462 | 79.93032 | 1.778954 | 7.383724 | 3.8453 | 41.37332 | 47.95819 | 1.512111 | 6.276166 | 2.883975 | 0.9792912 | 1.19604 | [6 empty] | 30.56993 |  |  | Cond | 12
3 | 5 | a | 8.103087 | 76.65323 | 9.614354 | 0.05 | 5.653568 | 41.62742 | 45.99194 | 8.172201 | 0.0425 | 4.240176 | 0.9713159 | 1.17761 | [6 empty] | 34.53145 |  |  | Cond | 12
3 | 5 | b | 8.103087 | 76.65323 | 9.614354 | 0.05 | 5.653568 | 41.62742 | 45.99194 | 8.172201 | 0.0425 | 4.240176 | 0.9748627 | 1.18477 | [6 empty] | 34.05916 |  |  | Cond | 12
3 | 5 | c | 8.103087 | 76.65323 | 9.614354 | 0.05 | 5.653568 | 41.62742 | 45.99194 | 8.172201 | 0.0425 | 4.240176 | 0.9809651 | 1.22969 | 4719 | 3433 | 5882 | 471.9 | 25.9592 |  | 30.42955 |  | 696.3932 | Cond | 12
3 | 5 | d | 8.103087 | 76.65323 | 9.614354 | 0.05 | 5.653568 | 41.62742 | 45.99194 | 8.172201 | 0.0425 | 4.240176 | 0.9845067 | 1.20847 | [6 empty] | 30.08401 |  |  | Cond | 12
3 | 5 | e | 8.103087 | 76.65323 | 9.614354 | 0.05 | 5.653568 | 41.62742 | 45.99194 | 8.172201 | 0.0425 | 4.240176 | 0.9772886 | 1.19997 | [6 empty] | 31.1708 |  |  | Cond | 12
3 | 5 | f | 8.103087 | 76.65323 | 9.614354 | 0.05 | 5.653568 | 41.62742 | 45.99194 | 8.172201 | 0.0425 | 4.240176 | 0.9818571 | 1.22012 | [6 empty] | 31.58847 |  |  | Cond | 12
3 | 6 | a | 14.31296 | 70.42128 | 9.194922 | 2.332232 | 3.773862 | 45.15401 | 42.25277 | 7.815683 | 1.982397 | 2.830397 | 0.9564119 | 1.17874 | [6 empty] | 43.00152 |  |  | Cond | 12
3 | 6 | b | 14.31296 | 70.42128 | 9.194922 | 2.332232 | 3.773862 | 45.15401 | 42.25277 | 7.815683 | 1.982397 | 2.830397 | 0.9710166 | 1.22404 | [6 empty] | 42.05776 |  |  | Cond | 12
3 | 6 | c | 14.31296 | 70.42128 | 9.194922 | 2.332232 | 3.773862 | 45.15401 | 42.25277 | 7.815683 | 1.982397 | 2.830397 | 0.9729585 | 1.21601 | [6 empty] | 39.68344 |  |  | Cond | 12
3 | 6 | d | 14.31296 | 70.42128 | 9.194922 | 2.332232 | 3.773862 | 45.15401 | 42.25277 | 7.815683 | 1.982397 | 2.830397 | 0.9723202 | 1.20646 | [6 empty] | 37.30864 |  |  | Cond | 12
3 | 6 | e | 14.31296 | 70.42128 | 9.194922 | 2.332232 | 3.773862 | 45.15401 | 42.25277 | 7.815683 | 1.982397 | 2.830397 | 0.9698609 | 1.19234 | [6 empty] | 36.07225 |  |  | Cond | 12
3 | 6 | f | 14.31296 | 70.42128 | 9.194922 | 2.332232 | 3.773862 | 45.15401 | 42.25277 | 7.815683 | 1.982397 | 2.830397 | 0.9684421 | 1.26019 | 6471 | 5205 | 6925 | 647.1 | 13.77488 |  | 39.04979 |  | 395.74 | Cond | 12
4 | 1 | a | 1.150466 | 66.01844 | 0.2317735 | 10.37642 | 22.18893 | 34.69631 | 39.61106 | 0.1970075 | 8.819961 | 16.6417 | 0.9780769 | 1.24595 | [6 empty] | 34.45614 |  |  | Combined | 12
4 | 1 | b | 1.150466 | 66.01844 | 0.2317735 | 10.37642 | 22.18893 | 34.69631 | 39.61106 | 0.1970075 | 8.819961 | 16.6417 | 0.9985327 | 1.27049 | [6 empty] | 47.28415 |  |  | Combined | 12
4 | 1 | c | 1.150466 | 66.01844 | 0.2317735 | 10.37642 | 22.18893 | 34.69631 | 39.61106 | 0.1970075 | 8.819961 | 16.6417 | 1.000923 | 1.21639 | [6 empty] | 52.1779 |  |  | Combined | 12
4 | 1 | d | 1.150466 | 66.01844 | 0.2317735 | 10.37642 | 22.18893 | 34.69631 | 39.61106 | 0.1970075 | 8.819961 | 16.6417 | 1.003488 | 1.24264 | [6 empty] | 46.67214 |  |  | Combined | 12
4 | 1 | e | 1.150466 | 66.01844 | 0.2317735 | 10.37642 | 22.18893 | 34.69631 | 39.61106 | 0.1970075 | 8.819961 | 16.6417 | 1.005573 | 1.19411 | [6 empty] | 46.9919 |  |  | Combined | 12
4 | 1 | f | 1.150466 | 66.01844 | 0.2317735 | 10.37642 | 22.18893 | 34.69631 | 39.61106 | 0.1970075 | 8.819961 | 16.6417 | 1.005256 | 1.23448 | [6 empty] | 41.14983 |  |  | Combined | 12
4 | 2 | a | 13.50736 | 60.61866 | 1.164723 | 2.874512 | 21.86618 | 43.82726 | 36.37119 | 0.9900141 | 2.443335 | 16.39964 | 0.9867487 | 1.19535 | [6 empty] | 37.94606 |  |  | Combined | 12
4 | 2 | b | 13.50736 | 60.61866 | 1.164723 | 2.874512 | 21.86618 | 43.82726 | 36.37119 | 0.9900141 | 2.443335 | 16.39964 | 0.992958 | 1.17153 | [6 empty] | 37.11237 |  |  | Combined | 12
4 | 2 | c | 13.50736 | 60.61866 | 1.164723 | 2.874512 | 21.86618 | 43.82726 | 36.37119 | 0.9900141 | 2.443335 | 16.39964 | 0.9933753 | 1.07451 | [9 empty] | Combined | 12
4 | 2 | d | 13.50736 | 60.61866 | 1.164723 | 2.874512 | 21.86618 | 43.82726 | 36.37119 | 0.9900141 | 2.443335 | 16.39964 | 0.9911715 | 1.1278 | [6 empty] | 46.94928 |  |  | Combined | 12
4 | 2 | e | 13.50736 | 60.61866 | 1.164723 | 2.874512 | 21.86618 | 43.82726 | 36.37119 | 0.9900141 | 2.443335 | 16.39964 | 1.001579 | 1.1051 | 7571 | 7194 | 7377 | 757.1 | 2.490117 |  | 44.32984 |  | 297.9549 | Combined | 12
4 | 2 | f | 13.50736 | 60.61866 | 1.164723 | 2.874512 | 21.86618 | 43.82726 | 36.37119 | 0.9900141 | 2.443335 | 16.39964 | 1.001066 | 1.12611 | [6 empty] | 42.02926 |  |  | Combined | 12
4 | 3 | a | 1.160843 | 64.82738 | 0.8570083 | 14.9137 | 18.20257 | 34.00805 | 38.89643 | 0.7284571 | 12.67664 | 13.65193 | 0.9943454 | 1.20049 | [6 empty] | 55.43248 |  |  | Combined | 12
4 | 3 | b | 1.160843 | 64.82738 | 0.8570083 | 14.9137 | 18.20257 | 34.00805 | 38.89643 | 0.7284571 | 12.67664 | 13.65193 | 0.9963046 | 1.20102 | 7119 | 6998 | 6620 | 711.9 | 3.656365 |  | 52.36495 |  | 268.2504 | Combined | 12
4 | 3 | c | 1.160843 | 64.82738 | 0.8570083 | 14.9137 | 18.20257 | 34.00805 | 38.89643 | 0.7284571 | 12.67664 | 13.65193 | 0.9974645 | 1.26464 | [6 empty] | 44.71199 |  |  | Combined | 12
4 | 3 | d | 1.160843 | 64.82738 | 0.8570083 | 14.9137 | 18.20257 | 34.00805 | 38.89643 | 0.7284571 | 12.67664 | 13.65193 | 1.00205 | 1.28439 | [6 empty] | 48.53063 |  |  | Combined | 12
4 | 3 | e | 1.160843 | 64.82738 | 0.8570083 | 14.9137 | 18.20257 | 34.00805 | 38.89643 | 0.7284571 | 12.67664 | 13.65193 | 1.001776 | 1.20013 | 7606 | 6843 | 8210 | 760.6 | 9.006566 |  | 52.883 |  | 248.6152 | Combined | 12
4 | 3 | f | 1.160843 | 64.82738 | 0.8570083 | 14.9137 | 18.20257 | 34.00805 | 38.89643 | 0.7284571 | 12.67664 | 13.65193 | 0.9988207 | 1.19157 | [6 empty] | 56.13783 |  |  | Combined | 12
4 | 4 | a | 8.361391 | 69.14732 | 0.09227807 | 16.41031 | 6.085138 | 40.01699 | 41.48839 | 0.07843636 | 13.94876 | 4.563854 | 0.9752731 | 1.21689 | [6 empty] | 38.81227 |  |  | Combined | 12
4 | 4 | b | 8.361391 | 69.14732 | 0.09227807 | 16.41031 | 6.085138 | 40.01699 | 41.48839 | 0.07843636 | 13.94876 | 4.563854 | 0.9772059 | 1.1682 | [6 empty] | 43.68355 |  |  | Combined | 12
4 | 4 | c | 8.361391 | 69.14732 | 0.09227807 | 16.41031 | 6.085138 | 40.01699 | 41.48839 | 0.07843636 | 13.94876 | 4.563854 | 0.9780559 | 1.20438 | [6 empty] | 40.04007 |  |  | Combined | 12
4 | 4 | d | 8.361391 | 69.14732 | 0.09227807 | 16.41031 | 6.085138 | 40.01699 | 41.48839 | 0.07843636 | 13.94876 | 4.563854 | 0.9763318 | 1.21461 | 6536 | 6200 | 6056 | 653.6 | 3.768618 |  | 37.64105 |  | 406.4679 | Combined | 12
4 | 4 | e | 8.361391 | 69.14732 | 0.09227807 | 16.41031 | 6.085138 | 40.01699 | 41.48839 | 0.07843636 | 13.94876 | 4.563854 | 0.9758934 | 1.21269 | [6 empty] | 40.62995 |  |  | Combined | 12
4 | 4 | f | 8.361391 | 69.14732 | 0.09227807 | 16.41031 | 6.085138 | 40.01699 | 41.48839 | 0.07843636 | 13.94876 | 4.563854 | 0.9701558 | 1.22397 | [6 empty] | 43.21267 |  |  | Combined | 12
4 | 5 | a | 16.74139 | 62.31517 | 0.05 | 2.188718 | 18.72707 | 46.68503 | 37.3891 | 0.0425 | 1.860411 | 14.0453 | 0.9876485 | 1.11718 | [6 empty] | 39.54674 |  |  | Combined | 12
4 | 5 | b | 16.74139 | 62.31517 | 0.05 | 2.188718 | 18.72707 | 46.68503 | 37.3891 | 0.0425 | 1.860411 | 14.0453 | 0.9917867 | 1.11292 | [6 empty] | 41.28345 |  |  | Combined | 12
4 | 5 | c | 16.74139 | 62.31517 | 0.05 | 2.188718 | 18.72707 | 46.68503 | 37.3891 | 0.0425 | 1.860411 | 14.0453 | 0.9916792 | 1.08346 | 7602 | 7114 | 7444 | 760.2 | 3.275463 |  | 36.87158 |  | 356.7635 | Combined | 12
4 | 5 | d | 16.74139 | 62.31517 | 0.05 | 2.188718 | 18.72707 | 46.68503 | 37.3891 | 0.0425 | 1.860411 | 14.0453 | 0.9930982 | 1.07612 | [6 empty] | 41.05255 |  |  | Combined | 12
4 | 5 | e | 16.74139 | 62.31517 | 0.05 | 2.188718 | 18.72707 | 46.68503 | 37.3891 | 0.0425 | 1.860411 | 14.0453 | 0.9957523 | 1.16844 | [6 empty] | 38.62054 |  |  | Combined | 12
4 | 5 | f | 16.74139 | 62.31517 | 0.05 | 2.188718 | 18.72707 | 46.68503 | 37.3891 | 0.0425 | 1.860411 | 14.0453 | 0.9902863 | 1.10151 | [6 empty] | 39.12666 |  |  | Combined | 12
4 | 6 | a | 8.612963 | 58.03211 | 3.792219 | 5.105819 | 24.53962 | 39.29542 | 34.81927 | 3.223386 | 4.339946 | 18.40471 | 0.985144 | 1.27062 | [6 empty] | 43.9776 |  |  | Combined | 12
4 | 6 | b | 8.612963 | 58.03211 | 3.792219 | 5.105819 | 24.53962 | 39.29542 | 34.81927 | 3.223386 | 4.339946 | 18.40471 | 1.001514 | 1.06237 | [6 empty] | 62.37949 |  |  | Combined | 12
4 | 6 | c | 8.612963 | 58.03211 | 3.792219 | 5.105819 | 24.53962 | 39.29542 | 34.81927 | 3.223386 | 4.339946 | 18.40471 | 0.9971756 | 1.15365 | [6 empty] | 53.54283 |  |  | Combined | 12
4 | 6 | d | 8.612963 | 58.03211 | 3.792219 | 5.105819 | 24.53962 | 39.29542 | 34.81927 | 3.223386 | 4.339946 | 18.40471 | 0.9983268 | 1.16511 | [6 empty] | 59.50526 |  |  | Combined | 12
4 | 6 | e | 8.612963 | 58.03211 | 3.792219 | 5.105819 | 24.53962 | 39.29542 | 34.81927 | 3.223386 | 4.339946 | 18.40471 | 0.9988704 | 1.18251 | [6 empty] | 85.05324 |  |  | Combined | 12
4 | 6 | f | 8.612963 | 58.03211 | 3.792219 | 5.105819 | 24.53962 | 39.29542 | 34.81927 | 3.223386 | 4.339946 | 18.40471 | 0.9937077 | 1.16027 | [6 empty] | 54.4488 |  |  | Combined | 12
5 | 1 | a | 0.9711721 | 73.86718 | 2.118126 | 16.48361 | 6.619488 | 34.96318 | 44.32031 | 1.800407 | 14.01107 | 4.964616 | 1.006193 | 1.20272 | [6 empty] | 46.19829 |  |  | Combined | 12
5 | 1 | b | 0.9711721 | 73.86718 | 2.118126 | 16.48361 | 6.619488 | 34.96318 | 44.32031 | 1.800407 | 14.01107 | 4.964616 | 1.013433 | 1.26771 | [6 empty] | 32.80467 |  |  | Combined | 12
5 | 1 | c | 0.9711721 | 73.86718 | 2.118126 | 16.48361 | 6.619488 | 34.96318 | 44.32031 | 1.800407 | 14.01107 | 4.964616 | 1.011945 | 1.2462 | [6 empty] | 44.80656 |  |  | Combined | 12
5 | 1 | d | 0.9711721 | 73.86718 | 2.118126 | 16.48361 | 6.619488 | 34.96318 | 44.32031 | 1.800407 | 14.01107 | 4.964616 | 1.011937 | 1.19979 | 6521 | 5943 | 5749 | 652.1 | 6.158592 |  | 40.09743 |  | 382.4452 | Combined | 12
5 | 1 | e | 0.9711721 | 73.86718 | 2.118126 | 16.48361 | 6.619488 | 34.96318 | 44.32031 | 1.800407 | 14.01107 | 4.964616 | 1.011206 | 1.23899 | [6 empty] | 41.12857 |  |  | Combined | 12
5 | 1 | f | 0.9711721 | 73.86718 | 2.118126 | 16.48361 | 6.619488 | 34.96318 | 44.32031 | 1.800407 | 14.01107 | 4.964616 | 1.00806 | 1.24876 | [6 empty] | 41.82656 |  |  | Combined | 12
5 | 2 | a | 13.80305 | 56.67896 | 4.576478 | 2.398668 | 22.6101 | 43.17343 | 34.00737 | 3.890006 | 2.038868 | 16.95757 | 0.9993893 | 1.14199 | [6 empty] | 41.61752 |  |  | Combined | 12
5 | 2 | b | 13.80305 | 56.67896 | 4.576478 | 2.398668 | 22.6101 | 43.17343 | 34.00737 | 3.890006 | 2.038868 | 16.95757 | 1.006104 | 1.03966 | [6 empty] | 43.16179 |  |  | Combined | 12
5 | 2 | c | 13.80305 | 56.67896 | 4.576478 | 2.398668 | 22.6101 | 43.17343 | 34.00737 | 3.890006 | 2.038868 | 16.95757 | 0.9980924 | 1.06029 | [6 empty] | 39.56997 |  |  | Combined | 12
5 | 2 | d | 13.80305 | 56.67896 | 4.576478 | 2.398668 | 22.6101 | 43.17343 | 34.00737 | 3.890006 | 2.038868 | 16.95757 | 0.9938619 | 1.07497 | [6 empty] | 38.89381 |  |  | Combined | 12
5 | 2 | e | 13.80305 | 56.67896 | 4.576478 | 2.398668 | 22.6101 | 43.17343 | 34.00737 | 3.890006 | 2.038868 | 16.95757 | 0.9855585 | 1.14534 | 6682 | 6734 | 6128 | 668.2 | 5.026504 |  | 45.98813 |  | 325.4227 | Combined | 12
5 | 2 | f | 13.80305 | 56.67896 | 4.576478 | 2.398668 | 22.6101 | 43.17343 | 34.00737 | 3.890006 | 2.038868 | 16.95757 | 0.9769232 | 1.27731 | [6 empty] | 54.51341 |  |  | Combined | 12
5 | 3 | a | 1.558726 | 70.32297 | 10.34073 | 15.55794 | 2.247889 | 34.13469 | 42.19378 | 8.789623 | 13.22425 | 1.685917 | 0.9963483 | 1.18749 | [6 empty] | 67.57637 |  |  | Combined | 12
5 | 3 | b | 1.558726 | 70.32297 | 10.34073 | 15.55794 | 2.247889 | 34.13469 | 42.19378 | 8.789623 | 13.22425 | 1.685917 | 1.000644 | 1.16192 | 7162 | 7190 | 6882 | 716.2 | 2.37807 |  | 61.71216 |  | 226.2533 | Combined | 12
5 | 3 | c | 1.558726 | 70.32297 | 10.34073 | 15.55794 | 2.247889 | 34.13469 | 42.19378 | 8.789623 | 13.22425 | 1.685917 | 1.000174 | 1.16924 | [6 empty] | 64.96866 |  |  | Combined | 12
5 | 3 | d | 1.558726 | 70.32297 | 10.34073 | 15.55794 | 2.247889 | 34.13469 | 42.19378 | 8.789623 | 13.22425 | 1.685917 | 1.00123 | 1.14663 | [6 empty] | 66.58441 |  |  | Combined | 12
5 | 3 | e | 1.558726 | 70.32297 | 10.34073 | 15.55794 | 2.247889 | 34.13469 | 42.19378 | 8.789623 | 13.22425 | 1.685917 | 0.9988929 | 1.13954 | [6 empty] | 65.01882 |  |  | Combined | 12
5 | 3 | f | 1.558726 | 70.32297 | 10.34073 | 15.55794 | 2.247889 | 34.13469 | 42.19378 | 8.789623 | 13.22425 | 1.685917 | 0.9976287 | 1.19873 | [6 empty] | 61.92595 |  |  | Combined | 12
5 | 4 | a | 99.988 | 0.003 | 0.003 | 0.003 | 0.003 | 99.99085 | 0.0018 | 0.00255 | 0.00255 | 0.00225 | 0.5991328 | 0.2083 | [6 empty] | 1044.98208 |  |  | Combined | 12
5 | 4 | b | 99.988 | 0.003 | 0.003 | 0.003 | 0.003 | 99.99085 | 0.0018 | 0.00255 | 0.00255 | 0.00225 | 0.6043393 | 0.17616 | [6 empty] | 1087 |  |  | Combined | 12
5 | 4 | c | 99.988 | 0.003 | 0.003 | 0.003 | 0.003 | 99.99085 | 0.0018 | 0.00255 | 0.00255 | 0.00225 | 0.5694711 | 0.23256 | [6 empty] | 181.13311 |  |  | Combined | 12
5 | 4 | d | 99.988 | 0.003 | 0.003 | 0.003 | 0.003 | 99.99085 | 0.0018 | 0.00255 | 0.00255 | 0.00225 | 0.5873308 | 0.27682 | [6 empty] | 2361.63775 |  |  | Combined | 12
5 | 4 | e | 99.988 | 0.003 | 0.003 | 0.003 | 0.003 | 99.99085 | 0.0018 | 0.00255 | 0.00255 | 0.00225 | 0.6382161 | 0.24124 | [6 empty] | 1662.66857 |  |  | Combined | 12
5 | 4 | f | 99.988 | 0.003 | 0.003 | 0.003 | 0.003 | 99.99085 | 0.0018 | 0.00255 | 0.00255 | 0.00225 | 0.6440813 | 0.26316 | [6 empty] | 1225.7537 |  |  | Combined | 12

## Run 13 control
Wafer No. | Sample No. | Droplet No. | P3HT vol (µL) | D1 vol (µL) | D2 vol (µL) | D6 vol (µL) | D8 vol (µL) | P3HT content (%) | D1 content (%) | D2 content (%) | D6 content (%) | D8 content (%) | Absorption Ratio | Absorbance @525nm (doped) | Thickness (Å, measured) | Thickness L_Error (Å) | Thickness R_Error (Å) | Thickness (nm, measured) | Thickness St_Dev, (%) | Thickness inferred (legacy) | Sheet Resistance (ohm/sq) | Conductivity inferred (legacy) | Conductivity (measured) (S/cm) | BO_Target | Run
1 | 1 | a | 1.128813 | 98.75956 | 0.05 | 0.05 | 0.08773827 | 40.66957 | 59.25574 | 0.0425 | 0.0425 | 0.0658037 | 0.9656668 | 1.08471 | [6 empty] | 29.31185 |  |  | Cond | 13
1 | 1 | b | 1.128813 | 98.75956 | 0.05 | 0.05 | 0.08773827 | 40.66957 | 59.25574 | 0.0425 | 0.0425 | 0.0658037 | 0.9730921 | 1.06369 | [6 empty] | 29.92488 |  |  | Cond | 13
1 | 1 | c | 1.128813 | 98.75956 | 0.05 | 0.05 | 0.08773827 | 40.66957 | 59.25574 | 0.0425 | 0.0425 | 0.0658037 | 0.9757748 | 1.04213 | [6 empty] | 32.54186411 |  |  | Cond | 13
1 | 1 | d | 1.128813 | 98.75956 | 0.05 | 0.05 | 0.08773827 | 40.66957 | 59.25574 | 0.0425 | 0.0425 | 0.0658037 | 0.970863 | 1.00954 | [6 empty] | 39.50883 |  |  | Cond | 13
1 | 1 | e | 1.128813 | 98.75956 | 0.05 | 0.05 | 0.08773827 | 40.66957 | 59.25574 | 0.0425 | 0.0425 | 0.0658037 | 0.9722188 | 1.10205 | [6 empty] | 27.05445 |  |  | Cond | 13
1 | 1 | f | 1.128813 | 98.75956 | 0.05 | 0.05 | 0.08773827 | 40.66957 | 59.25574 | 0.0425 | 0.0425 | 0.0658037 | 0.9575418 | 1.08185 | [6 empty] | 25.42973 |  |  | Cond | 13
1 | 2 | a | 12.66038 | 82.51388 | 2.42674 | 1.241698 | 1.186065 | 46.51271395 | 49.508328 | 2.062729 | 1.0554433 | 0.88954875 | 0.93845 | 0.91787 | [6 empty] | 37.06774 |  |  | Abs | 13
1 | 2 | b | 12.66038 | 82.51388 | 2.42674 | 1.241698 | 1.186065 | 46.51271395 | 49.508328 | 2.062729 | 1.0554433 | 0.88954875 | 0.9379836 | 0.78757 | [6 empty] | 52.04282 |  |  | Abs | 13
1 | 2 | c | 12.66038 | 82.51388 | 2.42674 | 1.241698 | 1.186065 | 46.51271395 | 49.508328 | 2.062729 | 1.0554433 | 0.88954875 | 0.9420078 | 0.8604 | [6 empty] | 40.53623 |  |  | Abs | 13
1 | 2 | d | 12.66038 | 82.51388 | 2.42674 | 1.241698 | 1.186065 | 46.51271395 | 49.508328 | 2.062729 | 1.0554433 | 0.88954875 | 0.9437039 | 0.86193 | [6 empty] | 43.9964 |  |  | Abs | 13
1 | 2 | e | 12.66038 | 82.51388 | 2.42674 | 1.241698 | 1.186065 | 46.51271395 | 49.508328 | 2.062729 | 1.0554433 | 0.88954875 | 0.9433509 | 0.88816 | [6 empty] | 36.32754 |  |  | Abs | 13
1 | 2 | f | 12.66038 | 82.51388 | 2.42674 | 1.241698 | 1.186065 | 46.51271395 | 49.508328 | 2.062729 | 1.0554433 | 0.88954875 | 0.9440788 | 0.82717 | [6 empty] | 40.2131 |  |  | Abs | 13
1 | 3 | a | 6.683916 | 86.37989 | 3.238535 | 3.376116 | 0.4209097 | 42.3333 | 51.82794 | 2.752755 | 2.869699 | 0.3156823 | 0.9463814 | 0.88988 | [6 empty] | 36.58021 |  |  | Combined | 13
1 | 3 | b | 6.683916 | 86.37989 | 3.238535 | 3.376116 | 0.4209097 | 42.3333 | 51.82794 | 2.752755 | 2.869699 | 0.3156823 | 0.9527285 | 0.94496 | [6 empty] | 35.11391 |  |  | Combined | 13
1 | 3 | c | 6.683916 | 86.37989 | 3.238535 | 3.376116 | 0.4209097 | 42.3333 | 51.82794 | 2.752755 | 2.869699 | 0.3156823 | 0.9524242 | 0.96617 | [6 empty] | 31.74549 |  |  | Combined | 13
1 | 3 | d | 6.683916 | 86.37989 | 3.238535 | 3.376116 | 0.4209097 | 42.3333 | 51.82794 | 2.752755 | 2.869699 | 0.3156823 | 0.9562631 | 1.03121 | [6 empty] | 29.00801 |  |  | Combined | 13
1 | 3 | e | 6.683916 | 86.37989 | 3.238535 | 3.376116 | 0.4209097 | 42.3333 | 51.82794 | 2.752755 | 2.869699 | 0.3156823 | 0.9546182 | 1.01106 | [6 empty] | 28.74578 |  |  | Combined | 13
1 | 3 | f | 6.683916 | 86.37989 | 3.238535 | 3.376116 | 0.4209097 | 42.3333 | 51.82794 | 2.752755 | 2.869699 | 0.3156823 | 0.9493553 | 1.07874 | [6 empty] | 30.57227 |  |  | Combined | 13
1 | 4 | a | 7.528613 | 91.13486 | 0.05 | 0.3353982 | 1.035709 | 44.29929 | 54.68091 | 0.0425 | 0.2850885 | 0.7767819 | 0.9485168 | 1.00163 | [6 empty] | 29.06891 |  |  | Combined | 13
1 | 4 | b | 7.528613 | 91.13486 | 0.05 | 0.3353982 | 1.035709 | 44.29929 | 54.68091 | 0.0425 | 0.2850885 | 0.7767819 | 0.9487118 | 1.01973 | [6 empty] | 29.83819 |  |  | Combined | 13
1 | 4 | c | 7.528613 | 91.13486 | 0.05 | 0.3353982 | 1.035709 | 44.29929 | 54.68091 | 0.0425 | 0.2850885 | 0.7767819 | 0.9520676 | 1.01786 | [6 empty] | 32.70747 |  |  | Combined | 13
1 | 4 | d | 7.528613 | 91.13486 | 0.05 | 0.3353982 | 1.035709 | 44.29929 | 54.68091 | 0.0425 | 0.2850885 | 0.7767819 | 0.952325 | 1.10531 | [6 empty] | 31.07026 |  |  | Combined | 13
1 | 4 | e | 7.528613 | 91.13486 | 0.05 | 0.3353982 | 1.035709 | 44.29929 | 54.68091 | 0.0425 | 0.2850885 | 0.7767819 | 0.9484438 | 1.0874 | [6 empty] | 29.09636 |  |  | Combined | 13
1 | 4 | f | 7.528613 | 91.13486 | 0.05 | 0.3353982 | 1.035709 | 44.29929 | 54.68091 | 0.0425 | 0.2850885 | 0.7767819 | 0.946859 | 0.96754 | [6 empty] | 32.02364 |  |  | Combined | 13
1 | 5 | a | 0 | 100 | 0 | 0 | 0 | 40 | 60 | 0 | 0 | 0 | 0.9513752 | 1.10028 | [6 empty] | 27.40571 |  |  | Original | 13
1 | 5 | b | 0 | 100 | 0 | 0 | 0 | 40 | 60 | 0 | 0 | 0 | 0.9620389 | 1.05192 | [6 empty] | 27.85781 |  |  | Original | 13
1 | 5 | c | 0 | 100 | 0 | 0 | 0 | 40 | 60 | 0 | 0 | 0 | 0.9585636 | 1.12575 | [6 empty] | 25.47584 |  |  | Original | 13
1 | 5 | d | 0 | 100 | 0 | 0 | 0 | 40 | 60 | 0 | 0 | 0 | 0.9608391 | 1.14423 | [6 empty] | 26.75105 |  |  | Original | 13
1 | 5 | e | 0 | 100 | 0 | 0 | 0 | 40 | 60 | 0 | 0 | 0 | 0.9622997 | 1.20715 | [6 empty] | 25.37535 |  |  | Original | 13
1 | 5 | f | 0 | 100 | 0 | 0 | 0 | 40 | 60 | 0 | 0 | 0 | 0.9491931 | 1.10049 | [6 empty] | 25.64399 |  |  | Original | 13
1 | 6 | a | 16.666 | 83.334 | 0 | 0 | 0 | 49.9996 | 50.0004 | 0 | 0 | 0 | 0.9239798 | 0.85278 | [6 empty] | 35.84676 |  |  | Original | 13
1 | 6 | b | 16.666 | 83.334 | 0 | 0 | 0 | 49.9996 | 50.0004 | 0 | 0 | 0 | 0.9287341 | 0.85716 | [6 empty] | 34.28624 |  |  | Original | 13
1 | 6 | c | 16.666 | 83.334 | 0 | 0 | 0 | 49.9996 | 50.0004 | 0 | 0 | 0 | 0.9297827 | 0.8605 | [6 empty] | 37.03046 |  |  | Original | 13
1 | 6 | d | 16.666 | 83.334 | 0 | 0 | 0 | 49.9996 | 50.0004 | 0 | 0 | 0 | 0.9289008 | 0.83928 | [6 empty] | 43.11176 |  |  | Original | 13
1 | 6 | e | 16.666 | 83.334 | 0 | 0 | 0 | 49.9996 | 50.0004 | 0 | 0 | 0 | 0.9300911 | 0.90858 | [6 empty] | 36.22638 |  |  | Original | 13
1 | 6 | f | 16.666 | 83.334 | 0 | 0 | 0 | 49.9996 | 50.0004 | 0 | 0 | 0 | 0.9223742 | 0.83022 | [6 empty] | 37.51824 |  |  | Original | 13
2 | 1 | a | 1.851346 | 80.4749 | 0.05 | 0.6657303 | 16.94265 | 38.38433 | 48.28494 | 0.0425 | 0.5658708 | 12.70698 | 0.9383174 | 1.15699 | [6 empty] | 28.55203 |  |  | Cond | 13
2 | 1 | b | 1.851346 | 80.4749 | 0.05 | 0.6657303 | 16.94265 | 38.38433 | 48.28494 | 0.0425 | 0.5658708 | 12.70698 | 0.9504061 | 1.14137 | [6 empty] | 30.82877 |  |  | Cond | 13
2 | 1 | c | 1.851346 | 80.4749 | 0.05 | 0.6657303 | 16.94265 | 38.38433 | 48.28494 | 0.0425 | 0.5658708 | 12.70698 | 0.9532822 | 1.13775 | [6 empty] | 30.45452 |  |  | Cond | 13
2 | 1 | d | 1.851346 | 80.4749 | 0.05 | 0.6657303 | 16.94265 | 38.38433 | 48.28494 | 0.0425 | 0.5658708 | 12.70698 | 0.9466601 | 1.16066 | [6 empty] | 32.60637 |  |  | Cond | 13
2 | 1 | e | 1.851346 | 80.4749 | 0.05 | 0.6657303 | 16.94265 | 38.38433 | 48.28494 | 0.0425 | 0.5658708 | 12.70698 | 0.9436049 | 1.12531 | [6 empty] | 30.57373 |  |  | Cond | 13
2 | 1 | f | 1.851346 | 80.4749 | 0.05 | 0.6657303 | 16.94265 | 38.38433 | 48.28494 | 0.0425 | 0.5658708 | 12.70698 | 0.9466906 | 1.20628 | [6 empty] | 26.57462 |  |  | Cond | 13
2 | 2 | a | 2.143126 | 78.95528 | 1.114621 | 0.7103864 | 17.16595 | 38.29048 | 47.37317 | 0.9474278 | 0.6038285 | 12.87446 | 0.9443461 | 1.19849 | [6 empty] | 28 |  |  | Cond | 13
2 | 2 | b | 2.143126 | 78.95528 | 1.114621 | 0.7103864 | 17.16595 | 38.29048 | 47.37317 | 0.9474278 | 0.6038285 | 12.87446 | 0.9530844 | 1.16063 | [6 empty] | 25.69604 |  |  | Cond | 13
2 | 2 | c | 2.143126 | 78.95528 | 1.114621 | 0.7103864 | 17.16595 | 38.29048 | 47.37317 | 0.9474278 | 0.6038285 | 12.87446 | 0.9511238 | 1.12479 | [6 empty] | 29.15011 |  |  | Cond | 13
2 | 2 | d | 2.143126 | 78.95528 | 1.114621 | 0.7103864 | 17.16595 | 38.29048 | 47.37317 | 0.9474278 | 0.6038285 | 12.87446 | 0.9452216 | 1.10973 | [6 empty] | 30.38445 |  |  | Cond | 13
2 | 2 | e | 2.143126 | 78.95528 | 1.114621 | 0.7103864 | 17.16595 | 38.29048 | 47.37317 | 0.9474278 | 0.6038285 | 12.87446 | 0.9493642 | 1.12225 | [6 empty] | 31.4955 |  |  | Cond | 13
2 | 2 | f | 2.143126 | 78.95528 | 1.114621 | 0.7103864 | 17.16595 | 38.29048 | 47.37317 | 0.9474278 | 0.6038285 | 12.87446 | 0.9326291 | 1.0562 | [6 empty] | 38.27737 |  |  | Cond | 13
2 | 3 | a | 2.325974 | 82.13248 | 0.110053 | 1.116291 | 14.22072 | 38.9181 | 49.27949 | 0.09354502 | 0.9488473 | 10.66554 | 0.9326291 | 1.11141 | [6 empty] | 31.24335 |  |  | Cond | 13
2 | 3 | b | 2.325974 | 82.13248 | 0.110053 | 1.116291 | 14.22072 | 38.9181 | 49.27949 | 0.09354502 | 0.9488473 | 10.66554 | 0.9359646 | 1.10654 | [6 empty] | 31.22929 |  |  | Cond | 13
2 | 3 | c | 2.325974 | 82.13248 | 0.110053 | 1.116291 | 14.22072 | 38.9181 | 49.27949 | 0.09354502 | 0.9488473 | 10.66554 | 0.9362519 | 1.1162 | [6 empty] | 31.26672 |  |  | Cond | 13
2 | 3 | d | 2.325974 | 82.13248 | 0.110053 | 1.116291 | 14.22072 | 38.9181 | 49.27949 | 0.09354502 | 0.9488473 | 10.66554 | 0.9379733 | 1.14722 | [6 empty] | 31.98377 |  |  | Cond | 13
2 | 3 | e | 2.325974 | 82.13248 | 0.110053 | 1.116291 | 14.22072 | 38.9181 | 49.27949 | 0.09354502 | 0.9488473 | 10.66554 | 0.9427488 | 1.08424 | [6 empty] | 32.53009 |  |  | Cond | 13
2 | 3 | f | 2.325974 | 82.13248 | 0.110053 | 1.116291 | 14.22072 | 38.9181 | 49.27949 | 0.09354502 | 0.9488473 | 10.66554 | 0.941801 | 1.11196 | [6 empty] | 36.58769 |  |  | Cond | 13
2 | 4 | a | 37.07435 | 53.90332 | 6.82814 | 2.012237 | 0.08384992 | 59.9827 | 32.34199 | 5.803919 | 1.710401 | 0.06288744 | 0.9164084 | 0.6627 | [6 empty] | 53.84592 |  |  | Abs | 13
2 | 4 | b | 37.07435 | 53.90332 | 6.82814 | 2.012237 | 0.08384992 | 59.9827 | 32.34199 | 5.803919 | 1.710401 | 0.06288744 | 0.9168762 | 0.70234 | [6 empty] | 46.6051114 |  |  | Abs | 13
2 | 4 | c | 37.07435 | 53.90332 | 6.82814 | 2.012237 | 0.08384992 | 59.9827 | 32.34199 | 5.803919 | 1.710401 | 0.06288744 | 0.9137597 | 0.6809 | [6 empty] | 50.08384 |  |  | Abs | 13
2 | 4 | d | 37.07435 | 53.90332 | 6.82814 | 2.012237 | 0.08384992 | 59.9827 | 32.34199 | 5.803919 | 1.710401 | 0.06288744 | 0.9048901 | 0.72663 | [6 empty] | 56.04362 |  |  | Abs | 13
2 | 4 | e | 37.07435 | 53.90332 | 6.82814 | 2.012237 | 0.08384992 | 59.9827 | 32.34199 | 5.803919 | 1.710401 | 0.06288744 | 0.8996723 | 0.72536 | [6 empty] | 55.55038 |  |  | Abs | 13
2 | 4 | f | 37.07435 | 53.90332 | 6.82814 | 2.012237 | 0.08384992 | 59.9827 | 32.34199 | 5.803919 | 1.710401 | 0.06288744 | 0.8998176 | 0.69685 | [6 empty] | 62.39042 |  |  | Abs | 13
2 | 5 | a | 28.73483 | 63.53017 | 7.37831 | 0.01540333 | 0.3412938 | 55.34127 | 38.1181 | 6.271563 | 0.01309283 | 0.2559703 | 0.9197716 | 0.7312 | [6 empty] | 48.31124 |  |  | Abs | 13
2 | 5 | b | 28.73483 | 63.53017 | 7.37831 | 0.01540333 | 0.3412938 | 55.34127 | 38.1181 | 6.271563 | 0.01309283 | 0.2559703 | 0.917935 | 0.74154 | [6 empty] | 46.80694 |  |  | Abs | 13
2 | 5 | c | 28.73483 | 63.53017 | 7.37831 | 0.01540333 | 0.3412938 | 55.34127 | 38.1181 | 6.271563 | 0.01309283 | 0.2559703 | 0.9195108 | 0.72753 | [6 empty] | 48.74659 |  |  | Abs | 13
2 | 5 | d | 28.73483 | 63.53017 | 7.37831 | 0.01540333 | 0.3412938 | 55.34127 | 38.1181 | 6.271563 | 0.01309283 | 0.2559703 | 0.9205338 | 0.76012 | [6 empty] | 46.92936 |  |  | Abs | 13
2 | 5 | e | 28.73483 | 63.53017 | 7.37831 | 0.01540333 | 0.3412938 | 55.34127 | 38.1181 | 6.271563 | 0.01309283 | 0.2559703 | 0.9179728 | 0.76376 | [6 empty] | 44.89512 |  |  | Abs | 13
2 | 5 | f | 28.73483 | 63.53017 | 7.37831 | 0.01540333 | 0.3412938 | 55.34127 | 38.1181 | 6.271563 | 0.01309283 | 0.2559703 | 0.9165296 | 0.75219 | [6 empty] | 49.38409 |  |  | Abs | 13
2 | 6 | a | 28.51316 | 56.49633 | 1.38717 | 13.337 | 0.3355557 | 53.40421 | 33.8978 | 1.179094 | 11.33645 | 0.2516668 | 0.8930947 | 0.74475 | [6 empty] | 65.07331 |  |  | Abs | 13
2 | 6 | b | 28.51316 | 56.49633 | 1.38717 | 13.337 | 0.3355557 | 53.40421 | 33.8978 | 1.179094 | 11.33645 | 0.2516668 | 0.9260873 | 0.5904 | [6 empty] | 111.8011 |  |  | Abs | 13
2 | 6 | c | 28.51316 | 56.49633 | 1.38717 | 13.337 | 0.3355557 | 53.40421 | 33.8978 | 1.179094 | 11.33645 | 0.2516668 | 0.9026987 | 0.6914 | [6 empty] | 71.12706 |  |  | Abs | 13
2 | 6 | d | 28.51316 | 56.49633 | 1.38717 | 13.337 | 0.3355557 | 53.40421 | 33.8978 | 1.179094 | 11.33645 | 0.2516668 | 0.9021804 | 0.74318 | [6 empty] | 62.5502 |  |  | Abs | 13
2 | 6 | e | 28.51316 | 56.49633 | 1.38717 | 13.337 | 0.3355557 | 53.40421 | 33.8978 | 1.179094 | 11.33645 | 0.2516668 | 0.9006001 | 0.72797 | [6 empty] | 63.07181 |  |  | Abs | 13
2 | 6 | f | 28.51316 | 56.49633 | 1.38717 | 13.337 | 0.3355557 | 53.40421 | 33.8978 | 1.179094 | 11.33645 | 0.2516668 | 0.8986226 | 0.6755 | [6 empty] | 125.5071676 |  |  | Abs | 13