## Sheet1
| Wafer No. | Sample No. | Droplet No. | P3HT vol (µL) | D1 vol (µL) | D2 vol (µL) | D6 vol (µL) | D8 vol (µL) | P3HT content (%) | D1 content (%) | D2 content (%) | D6 content (%) | D8 content (%) | Absorption Ratio | Absorbance @525nm (doped) | Thickness (Å, measured) | Thickness L_Error (Å) | Thickness R_Error (Å) | Thickness (nm, measured) | Thickness St_Dev, (%) | Thickness inferred (legacy) | Sheet Resistance (ohm/sq) | Conductivity inferred (legacy) | Conductivity (measured) (S/cm) | BO_Target | Run | Unnamed: 26 | Unnamed: 27 | Unnamed: 28 | Absorbance @525nm (log) | Absorption Ratio (log) | Sheet Resistance (ohm/sq) (log) | Thickness (nm, measured) (log) | Conductivity | Conductivity (log) | A | R | T | S | Y | class | ID | p-droplet | p-content | d0
0 | 1 | 1 | a | 83.334 | 16.666 | 0 | 0 | 0 | 90 | 10 | 0 | 0 | 0 | 0.8575299 | 0.1960994 | [5 empty] | 120.3064 | 227.7904 | 364.9017 |  | Original | 1 |  |  |  | -1.629134 | -0.1536992 | 5.428426 |  |  |  | 0.1960994 | -0.1536992 |  | 5.428426 |  | -1 | 111 | 0.00961446 | 0.8560404 | 1
1 | 1 | 1 | b | 83.334 | 16.666 | 0 | 0 | 0 | 90 | 10 | 0 | 0 | 0 | 0.8561409 | 0.1787738 | [5 empty] | 109.6772 | 154.5595 | 589.913 |  | Original | 1 |  |  |  | -1.721634 | -0.1553204 | 5.040579 |  |  |  | 0.1787738 | -0.1553204 |  | 5.040579 |  | -1 | 111 | 0.00961446 | 0.8560404 | 1
2 | 1 | 1 | c | 83.334 | 16.666 | 0 | 0 | 0 | 90 | 10 | 0 | 0 | 0 | 0.8474626 | 0.1666798 | [5 empty] | 102.2576 | 263.8522 | 370.6327 |  | Original | 1 |  |  |  | -1.79168 | -0.1655086 | 5.575389 |  |  |  | 0.1666798 | -0.1655086 |  | 5.575389 |  | -1 | 111 | 0.00961446 | 0.8560404 | 1
3 | 1 | 1 | d | 83.334 | 16.666 | 0 | 0 | 0 | 90 | 10 | 0 | 0 | 0 | 0.8470601 | 0.1739758 | 1971 | 1914 | 1851 | 197.1 | 3.045408 | 106.7336 | 232.0186 | 403.8089 | 218.6707 | Original | 1 |  |  |  | -1.748839 | -0.1659836 | 5.446817 | 5.283711 | 218.6707 | 5.387567 | 0.1739758 | -0.1659836 | 5.283711 | 5.446817 | 5.387567 | 3 | 111 | 0.961446 | 0.8560404 | 1
4 | 1 | 1 | e | 83.334 | 16.666 | 0 | 0 | 0 | 90 | 10 | 0 | 0 | 0 |  |  | 2785 | 2912 | 2489 | 278.5 | 7.793672 |  | 200 |  | 179.5332 | Original | 1 | [5 empty] | 5.298317 | 5.629418 | 179.5332 | 5.19036 |  |  | 5.629418 | 5.298317 | 5.19036 | 3 | 111 | 0.00961446 | 0.8560404 | 1
5 | 1 | 1 | f | 83.334 | 16.666 | 0 | 0 | 0 | 90 | 10 | 0 | 0 | 0 | [8 empty] | 354.6099 |  |  | Original | 1 | [5 empty] | 5.871018 | [6 empty] | 5.871018 |  | -1 | 111 | 9.61446e-05 | 0.8560404 | 1
6 | 1 | 2 | a | 66.666 | 33.334 | 0 | 0 | 0 | 80 | 20 | 0 | 0 | 0 | 0.9620145 | 0.329982 | [5 empty] | 202.4429 | 66.22517 | 745.8892 |  | Original | 1 |  |  |  | -1.108717 | -0.03872574 | 4.193061 |  |  |  | 0.329982 | -0.03872574 |  | 4.193061 |  | -1 | 112 | 0.2487562 | 0.7538656 | 1
7 | 1 | 2 | b | 66.666 | 33.334 | 0 | 0 | 0 | 80 | 20 | 0 | 0 | 0 | 0.9474072 | 0.2868718 | [5 empty] | 175.9949 | 68.21282 | 832.9784 |  | Original | 1 |  |  |  | -1.24872 | -0.05402627 | 4.222633 |  |  |  | 0.2868718 | -0.05402627 |  | 4.222633 |  | -1 | 112 | 0.2487562 | 0.7538656 | 1
8 | 1 | 2 | c | 66.666 | 33.334 | 0 | 0 | 0 | 80 | 20 | 0 | 0 | 0 | 0.9699521 | 0.3305154 | [5 empty] | 202.7702 | 63.37136 | 778.2209 |  | Original | 1 |  |  |  | -1.107102 | -0.03050864 | 4.149012 |  |  |  | 0.3305154 | -0.03050864 |  | 4.149012 |  | -1 | 112 | 0.2487562 | 0.7538656 | 1
9 | 1 | 2 | d | 66.666 | 33.334 | 0 | 0 | 0 | 80 | 20 | 0 | 0 | 0 | 0.9441937 | 0.2965953 | [5 empty] | 181.9603 | 99.20635 | 553.967 |  | Original | 1 |  |  |  | -1.215387 | -0.05742397 | 4.597202 |  |  |  | 0.2965953 | -0.05742397 |  | 4.597202 |  | -1 | 112 | 0.2487562 | 0.7538656 | 1
10 | 1 | 2 | e | 66.666 | 33.334 | 0 | 0 | 0 | 80 | 20 | 0 | 0 | 0 | [8 empty] | 67.02413 |  |  | Original | 1 | [5 empty] | 4.205053 | [6 empty] | 4.205053 |  | -1 | 112 | 0.002487562 | 0.7538656 | 1
11 | 1 | 2 | f | 66.666 | 33.334 | 0 | 0 | 0 | 80 | 20 | 0 | 0 | 0 | [8 empty] | 79.80846 |  |  | Original | 1 | [5 empty] | 4.37963 | [6 empty] | 4.37963 |  | -1 | 112 | 0.002487562 | 0.7538656 | 1
12 | 1 | 3 | a | 50 | 50 | 0 | 0 | 0 | 70 | 30 | 0 | 0 | 0 | 0.9904467 | 0.4259459 | [5 empty] | 261.3165 |  |  |  | Original | 1 |  |  |  | -0.8534429 | -0.009599262 |  |  |  |  | 0.4259459 | -0.009599262 |  |  |  | -1 | 113 | 0.0009792401 | 0.6132518 | 1
13 | 1 | 3 | b | 50 | 50 | 0 | 0 | 0 | 70 | 30 | 0 | 0 | 0 | 0.9909011 | 0.3974227 | [5 empty] | 243.8176 | 38.85004 | 1055.707 |  | Original | 1 |  |  |  | -0.9227548 | -0.009140517 | 3.659709 |  |  |  | 0.3974227 | -0.009140517 |  | 3.659709 |  | -1 | 113 | 0.009792401 | 0.6132518 | 1
14 | 1 | 3 | c | 50 | 50 | 0 | 0 | 0 | 70 | 30 | 0 | 0 | 0 | 0.9910734 | 0.3866776 | 5041 | 4301 | 4964 | 504.1 | 8.070561 | 237.2255 | 48.16956 | 875.1166 | 411.8231 | Original | 1 |  |  |  | -0.950164 | -0.008966659 | 3.874727 | 6.222775 | 411.8231 | 6.020594 | 0.3866776 | -0.008966659 | 6.222775 | 3.874727 | 6.020594 | 4 | 113 | 0.9792401 | 0.6132518 | 1
15 | 1 | 3 | d | 50 | 50 | 0 | 0 | 0 | 70 | 30 | 0 | 0 | 0 | 0.9817735 | 0.4178764 | [5 empty] | 256.3659 | 42.337 | 921.3395 |  | Original | 1 |  |  |  | -0.8725696 | -0.01839461 | 3.745661 |  |  |  | 0.4178764 | -0.01839461 |  | 3.745661 |  | -1 | 113 | 0.009792401 | 0.6132518 | 1
16 | 1 | 3 | e | 50 | 50 | 0 | 0 | 0 | 70 | 30 | 0 | 0 | 0 | [8 empty] | 51.41388 |  |  | Original | 1 | [5 empty] | 3.939908 | [6 empty] | 3.939908 |  | -1 | 113 | 9.792401e-05 | 0.6132518 | 1
17 | 1 | 3 | f | 50 | 50 | 0 | 0 | 0 | 70 | 30 | 0 | 0 | 0 | [8 empty] | 38.43198 |  |  | Original | 1 | [5 empty] | 3.64889 | [6 empty] | 3.64889 |  | -1 | 113 | 9.792401e-05 | 0.6132518 | 1
18 | 1 | 4 | a | 33.334 | 66.666 | 0 | 0 | 0 | 60 | 40 | 0 | 0 | 0 | 1.013965 | 0.49065 | 5758 | 5587 | 5577 | 575.8 | 1.766874 | 301.0123 | 28.10568 | 1182.012 | 617.9229 | Original | 1 |  |  |  | -0.7120242 | 0.01386819 | 3.335972 | 6.35576 | 617.9229 | 6.426364 | 0.49065 | 0.01386819 | 6.35576 | 3.335972 | 6.426364 | 4 | 114 | 0.961446 | 0.6146031 | 1
19 | 1 | 4 | b | 33.334 | 66.666 | 0 | 0 | 0 | 60 | 40 | 0 | 0 | 0 | 1.006239 | 0.4510382 | [5 empty] | 276.7106 | 35.37319 | 1021.645 |  | Original | 1 |  |  |  | -0.7962032 | 0.006219347 | 3.565954 |  |  |  | 0.4510382 | 0.006219347 |  | 3.565954 |  | -1 | 114 | 0.00961446 | 0.6146031 | 1
20 | 1 | 4 | c | 33.334 | 66.666 | 0 | 0 | 0 | 60 | 40 | 0 | 0 | 0 | 1.0017 | 0.4563608 | [5 empty] | 279.976 | 33.04693 | 1080.807 |  | Original | 1 |  |  |  | -0.7844715 | 0.001698625 | 3.497929 |  |  |  | 0.4563608 | 0.001698625 |  | 3.497929 |  | -1 | 114 | 0.00961446 | 0.6146031 | 1
21 | 1 | 4 | d | 33.334 | 66.666 | 0 | 0 | 0 | 60 | 40 | 0 | 0 | 0 | 0.9899125 | 0.4686631 | [5 empty] | 287.5234 | 30.60912 | 1136.255 |  | Original | 1 |  |  |  | -0.7578711 | -0.01013877 | 3.421298 |  |  |  | 0.4686631 | -0.01013877 |  | 3.421298 |  | -1 | 114 | 0.00961446 | 0.6146031 | 1
22 | 1 | 4 | e | 33.334 | 66.666 | 0 | 0 | 0 | 60 | 40 | 0 | 0 | 0 | [8 empty] | 34.01361 |  |  | Original | 1 | [5 empty] | 3.526761 | [6 empty] | 3.526761 |  | -1 | 114 | 9.61446e-05 | 0.6146031 | 1
23 | 1 | 4 | f | 33.334 | 66.666 | 0 | 0 | 0 | 60 | 40 | 0 | 0 | 0 |  |  | 5508 | 4873 | 5345 | 550.8 | 5.987516 |  | 32.47808 |  | 559.0051 | Original | 1 | [5 empty] | 3.480565 | 6.311372 | 559.0051 | 6.326159 |  |  | 6.311372 | 3.480565 | 6.326159 | 4 | 114 | 0.00961446 | 0.6146031 | 1
24 | 1 | 5 | a | 16.666 | 83.334 | 0 | 0 | 0 | 50 | 50 | 0 | 0 | 0 | 1.030237 | 0.5728877 | [5 empty] | 351.4648 | 24.25418 | 1173.09 |  | Original | 1 |  |  |  | -0.5570656 | 0.02978902 | 3.188589 |  |  |  | 0.5728877 | 0.02978902 |  | 3.188589 |  | -1 | 115 | 0.004950495 | 0.3690975 | 1
25 | 1 | 5 | b | 16.666 | 83.334 | 0 | 0 | 0 | 50 | 50 | 0 | 0 | 0 | 1.027785 | 0.5762037 | [5 empty] | 353.4992 | 18.96813 | 1491.375 |  | Original | 1 |  |  |  | -0.5512941 | 0.02740597 | 2.94276 |  |  |  | 0.5762037 | 0.02740597 |  | 2.94276 |  | -1 | 115 | 0.004950495 | 0.3690975 | 1
26 | 1 | 5 | c | 16.666 | 83.334 | 0 | 0 | 0 | 50 | 50 | 0 | 0 | 0 | 1.025499 | 0.5677722 | 5773 | 4988 | 5189 | 577.3 | 7.063483 | 348.3265 | 22.58866 | 1270.934 | 766.8457 | Original | 1 |  |  |  | -0.5660351 | 0.0251791 | 3.117448 | 6.358362 | 766.8457 | 6.642286 | 0.5677722 | 0.0251791 | 6.358362 | 3.117448 | 6.642286 | 4 | 115 | 0.4950495 | 0.3690975 | 1
27 | 1 | 5 | d | 16.666 | 83.334 | 0 | 0 | 0 | 50 | 50 | 0 | 0 | 0 | 1.02622 | 0.5795982 | 5847 | 5025 | 5288 | 584.7 | 7.179553 | 355.5817 | 21.36296 | 1316.434 | 800.5815 | Original | 1 |  |  |  | -0.5454201 | 0.02588214 | 3.061658 | 6.371099 | 800.5815 | 6.685338 | 0.5795982 | 0.02588214 | 6.371099 | 3.061658 | 6.685338 | 4 | 115 | 0.4950495 | 0.3690975 | 1
28 | 1 | 6 | a | 0 | 100 | 0 | 0 | 0 | 40 | 60 | 0 | 0 | 0 | 1.061865 | 0.5827856 | 7550 | 7193 | 6880 | 755 | 4.440274 | 357.5372 | 16.47175 | 1698.005 | 804.106 | Original | 1 |  |  |  | -0.5399359 | 0.06002665 | 2.801647 | 6.626718 | 804.106 | 6.689731 | 0.5827856 | 0.06002665 | 6.626718 | 2.801647 | 6.689731 | 4 | 116 | 0.3289474 | 0.6841129 | 1
29 | 1 | 6 | b | 0 | 100 | 0 | 0 | 0 | 40 | 60 | 0 | 0 | 0 | 1.059651 | 0.5877911 | 5776 | 5086 | 5627 | 577.6 | 6.286088 | 360.608 | 27.29258 | 1016.062 | 634.349 | Original | 1 |  |  |  | -0.5313837 | 0.05793997 | 3.306615 | 6.358882 | 634.349 | 6.452599 | 0.5877911 | 0.05793997 | 6.358882 | 3.306615 | 6.452599 | 4 | 116 | 0.3289474 | 0.6841129 | 1
30 | 1 | 6 | c | 0 | 100 | 0 | 0 | 0 | 40 | 60 | 0 | 0 | 0 | 1.053642 | 0.5954107 | 6197 | 5596 | 5833 | 619.7 | 4.885076 | 365.2827 | 19.22707 | 1423.829 | 839.2771 | Original | 1 |  |  |  | -0.5185038 | 0.05225297 | 2.956319 | 6.429235 | 839.2771 | 6.732541 | 0.5954107 | 0.05225297 | 6.429235 | 2.956319 | 6.732541 | 4 | 116 | 0.3289474 | 0.6841129 | 1
31 | 1 | 6 | e | 0 | 100 | 0 | 0 | 0 | 40 | 60 | 0 | 0 | 0 |  |  | 7807 | 7105 | 7493 | 780.7 | 4.504284 |  | 18.59773 |  | 688.7409 | Original | 1 | [5 empty] | 2.92304 | 6.660191 | 688.7409 | 6.534865 |  |  | 6.660191 | 2.92304 | 6.534865 | 4 | 116 | 0.003289474 | 0.6841129 | 1
32 | 1 | 6 | f | 0 | 100 | 0 | 0 | 0 | 40 | 60 | 0 | 0 | 0 |  |  | 6528 | 5635 | 6249 | 652.8 | 6.998355 |  | 17.97268 |  | 852.3284 | Original | 1 | [5 empty] | 2.888853 | 6.481271 | 852.3284 | 6.747972 |  |  | 6.481271 | 2.888853 | 6.747972 | 4 | 116 | 0.003289474 | 0.6841129 | 1
33 | 1 | 6 | g | 0 | 100 | 0 | 0 | 0 | 40 | 60 | 0 | 0 | 0 |  |  | 6322 | 5630 | 5960 | 632.2 | 5.474902 |  | 20.05214 |  | 788.8326 | Original | 1 | [5 empty] | 2.998336 | 6.449206 | 788.8326 | 6.670554 |  |  | 6.449206 | 2.998336 | 6.670554 | 4 | 116 | 0.003289474 | 0.6841129 | 1
34 | 1 | 6 | h | 0 | 100 | 0 | 0 | 0 | 40 | 60 | 0 | 0 | 0 |  |  | 6145 | 5990 | 5677 | 614.5 | 3.879637 |  | 22.42152 |  | 725.7933 | Original | 1 | [5 empty] | 3.110021 | 6.420809 | 725.7933 | 6.587265 |  |  | 6.420809 | 3.110021 | 6.587265 | 4 | 116 | 0.003289474 | 0.6841129 | 1
35 | 2 | 1 | a | 88.236 | 0 | 11.764 | 0 | 0 | 90 | 0 | 10 | 0 | 0 | 0.6572782 | 0.23546 | [5 empty] | 144.454 | 5679.592 | 12.18859 |  | Original | 1 |  |  |  | -1.446214 | -0.419648 | 8.644635 |  |  |  | 0.23546 | -0.419648 |  | 8.644635 |  | -1 | 121 | 0.3205128 | 0.9220279 | 1
36 | 2 | 1 | b | 88.236 | 0 | 11.764 | 0 | 0 | 90 | 0 | 10 | 0 | 0 | 0.6611926 | 0.2138981 | [5 empty] | 131.2258 | 26846.79 | 2.838497 |  | Original | 1 |  |  |  | -1.542256 | -0.41371 | 10.1979 |  |  |  | 0.2138981 | -0.41371 |  | 10.1979 |  | -1 | 121 | 0.3205128 | 0.9220279 | 1
37 | 2 | 1 | c | 88.236 | 0 | 11.764 | 0 | 0 | 90 | 0 | 10 | 0 | 0 | 0.6687048 | 0.2217136 | [5 empty] | 136.0206 |  |  |  | Original | 1 |  |  |  | -1.506369 | -0.4024126 |  |  |  |  | 0.2217136 | -0.4024126 |  |  |  | -1 | 121 | 0.03205128 | 0.9220279 | 1
38 | 2 | 1 | d | 88.236 | 0 | 11.764 | 0 | 0 | 90 | 0 | 10 | 0 | 0 | 0.6704325 | 0.2361617 | [5 empty] | 144.8845 | 11577.95 | 5.961378 |  | Original | 1 |  |  |  | -1.443239 | -0.3998322 | 9.356857 |  |  |  | 0.2361617 | -0.3998322 |  | 9.356857 |  | -1 | 121 | 0.3205128 | 0.9220279 | 1
39 | 2 | 1 | e | 88.236 | 0 | 11.764 | 0 | 0 | 90 | 0 | 10 | 0 | 0 | [8 empty] | 5430.562 |  |  | Original | 1 | [5 empty] | 8.599798 | [6 empty] | 8.599798 |  | -1 | 121 | 0.003205128 | 0.9220279 | 1
40 | 2 | 1 | f | 88.236 | 0 | 11.764 | 0 | 0 | 90 | 0 | 10 | 0 | 0 | [8 empty] | 3836.253 |  |  | Original | 1 | [5 empty] | 8.252251 | [6 empty] | 8.252251 |  | -1 | 121 | 0.003205128 | 0.9220279 | 1
41 | 2 | 2 | a | 70.588 | 0 | 29.412 | 0 | 0 | 75 | 0 | 25 | 0 | 0 | 0.8169158 | 0.3228654 | 2583 | 2516 | 2345 | 258.3 | 4.751401 | 198.0769 | 2934.358 | 17.20493 | 13.19357 | Original | 1 |  |  |  | -1.13052 | -0.2022192 | 7.984244 | 5.554122 | 13.19357 | 2.57973 | 0.3228654 | -0.2022192 | 5.554122 | 7.984244 | 2.57973 | 1 | 122 | 0.979336 | 0.6575001 | 1
42 | 2 | 2 | b | 70.588 | 0 | 29.412 | 0 | 0 | 75 | 0 | 25 | 0 | 0 | 0.801782 | 0.3132833 | [5 empty] | 192.1983 | 2344.16 | 22.19541 |  | Original | 1 |  |  |  | -1.160647 | -0.2209186 | 7.759683 |  |  |  | 0.3132833 | -0.2209186 |  | 7.759683 |  | -1 | 122 | 0.00979336 | 0.6575001 | 1
43 | 2 | 2 | c | 70.588 | 0 | 29.412 | 0 | 0 | 75 | 0 | 25 | 0 | 0 | 0.7934165 | 0.3376757 | [5 empty] | 207.163 |  |  |  | Original | 1 |  |  |  | -1.085669 | -0.231407 |  |  |  |  | 0.3376757 | -0.231407 |  |  |  | -1 | 122 | 0.000979336 | 0.6575001 | 1
44 | 2 | 2 | d | 70.588 | 0 | 29.412 | 0 | 0 | 75 | 0 | 25 | 0 | 0 | 0.8108609 | 0.3438284 | [5 empty] | 210.9377 | 4265.32 | 11.11461 |  | Original | 1 |  |  |  | -1.067613 | -0.2096587 | 8.358272 |  |  |  | 0.3438284 | -0.2096587 |  | 8.358272 |  | -1 | 122 | 0.00979336 | 0.6575001 | 1
45 | 2 | 2 | f | 70.588 | 0 | 29.412 | 0 | 0 | 75 | 0 | 25 | 0 | 0 | [8 empty] | 3810.656 |  |  | Original | 1 | [5 empty] | 8.245557 | [6 empty] | 8.245557 |  | -1 | 122 | 9.79336e-05 | 0.6575001 | 1
46 | 2 | 3 | a | 52.942 | 0 | 47.058 | 0 | 0 | 60 | 0 | 40 | 0 | 0 | 0.884198 | 0.3804708 | [5 empty] | 233.4176 | 1404.084 | 30.51217 |  | Original | 1 |  |  |  | -0.9663459 | -0.1230743 | 7.247141 |  |  |  | 0.3804708 | -0.1230743 |  | 7.247141 |  | -1 | 123 | 0.25 | 1 | 1
47 | 2 | 3 | b | 52.942 | 0 | 47.058 | 0 | 0 | 60 | 0 | 40 | 0 | 0 | 0.8634255 | 0.3564948 | [5 empty] | 218.7084 | 1756.966 | 26.02382 |  | Original | 1 |  |  |  | -1.031436 | -0.1468477 | 7.471344 |  |  |  | 0.3564948 | -0.1468477 |  | 7.471344 |  | -1 | 123 | 0.25 | 1 | 1
48 | 2 | 3 | c | 52.942 | 0 | 47.058 | 0 | 0 | 60 | 0 | 40 | 0 | 0 | 0.8597101 | 0.312271 | [5 empty] | 191.5773 | 1774.664 | 29.41304 |  | Original | 1 |  |  |  | -1.163884 | -0.1511601 | 7.481366 |  |  |  | 0.312271 | -0.1511601 |  | 7.481366 |  | -1 | 123 | 0.25 | 1 | 1
49 | 2 | 3 | d | 52.942 | 0 | 47.058 | 0 | 0 | 60 | 0 | 40 | 0 | 0 | 0.8523353 | 0.3495381 | [5 empty] | 214.4406 | 3089.366 | 15.09467 |  | Original | 1 |  |  |  | -1.051143 | -0.1597753 | 8.035721 |  |  |  | 0.3495381 | -0.1597753 |  | 8.035721 |  | -1 | 123 | 0.25 | 1 | 1
50 | 2 | 4 | a | 35.294 | 0 | 64.706 | 0 | 0 | 45 | 0 | 55 | 0 | 0 | 0.9146312 | 0.2966925 | [5 empty] | 182.02 | 1546.678 | 35.52066 |  | Original | 1 |  |  |  | -1.215059 | -0.08923436 | 7.343865 |  |  |  | 0.2966925 | -0.08923436 |  | 7.343865 |  | -1 | 124 | 0.00961446 | 0.7916016 | 1
51 | 2 | 4 | b | 35.294 | 0 | 64.706 | 0 | 0 | 45 | 0 | 55 | 0 | 0 | 0.9127138 | 0.3026432 | 3875 | 3963 | 3292 | 387.5 | 9.410654 | 185.6707 | 1523.531 | 35.3513 | 16.93858 | Original | 1 |  |  |  | -1.195201 | -0.09133288 | 7.328786 | 5.959716 | 16.93858 | 2.829594 | 0.3026432 | -0.09133288 | 5.959716 | 7.328786 | 2.829594 | 1 | 124 | 0.961446 | 0.7916016 | 1
52 | 2 | 4 | c | 35.294 | 0 | 64.706 | 0 | 0 | 45 | 0 | 55 | 0 | 0 | 0.9021989 | 0.2775004 | [5 empty] | 170.2457 | 1587.38 | 37.00353 |  | Original | 1 |  |  |  | -1.281933 | -0.1029203 | 7.36984 |  |  |  | 0.2775004 | -0.1029203 |  | 7.36984 |  | -1 | 124 | 0.00961446 | 0.7916016 | 1
53 | 2 | 4 | d | 35.294 | 0 | 64.706 | 0 | 0 | 45 | 0 | 55 | 0 | 0 | 0.929408 | 0.3206623 | [5 empty] | 196.7253 | 1997.216 | 25.45158 |  | Original | 1 |  |  |  | -1.137367 | -0.07320746 | 7.599509 |  |  |  | 0.3206623 | -0.07320746 |  | 7.599509 |  | -1 | 124 | 0.00961446 | 0.7916016 | 1
54 | 2 | 4 | e | 35.294 | 0 | 64.706 | 0 | 0 | 45 | 0 | 55 | 0 | 0 | [8 empty] | 1934.416 |  |  | Original | 1 | [5 empty] | 7.567561 | [6 empty] | 7.567561 |  | -1 | 124 | 9.61446e-05 | 0.7916016 | 1
55 | 2 | 4 | f | 35.294 | 0 | 64.706 | 0 | 0 | 45 | 0 | 55 | 0 | 0 |  |  | 4088 | 5092 | 3132 | 408.8 | 23.975 |  | 1915.757 |  | 12.76876 | Original | 1 | [5 empty] | 7.557868 | 6.013226 | 12.76876 | 2.547002 |  |  | 6.013226 | 7.557868 | 2.547002 | 1 | 124 | 0.00961446 | 0.7916016 | 1
56 | 2 | 5 | a | 17.648 | 0 | 82.352 | 0 | 0 | 30 | 0 | 70 | 0 | 0 | 0.9368915 | 0.2375678 | [5 empty] | 145.7471 | 1736.88 | 39.50301 |  | Original | 1 |  |  |  | -1.437302 | -0.06518782 | 7.459846 |  |  |  | 0.2375678 | -0.06518782 |  | 7.459846 |  | -1 | 125 | 0.00961446 | 0.8975457 | 1
57 | 2 | 5 | b | 17.648 | 0 | 82.352 | 0 | 0 | 30 | 0 | 70 | 0 | 0 | 0.9226722 | 0.2101528 | 2998 | 2782 | 2975 | 299.8 | 3.956867 | 128.9281 | 2041.57 | 37.99165 | 16.33819 | Original | 1 |  |  |  | -1.559921 | -0.08048121 | 7.621475 | 5.703116 | 16.33819 | 2.793505 | 0.2101528 | -0.08048121 | 5.703116 | 7.621475 | 2.793505 | 1 | 125 | 0.961446 | 0.8975457 | 1
58 | 2 | 5 | c | 17.648 | 0 | 82.352 | 0 | 0 | 30 | 0 | 70 | 0 | 0 | 0.9205333 | 0.2016568 | [5 empty] | 123.7158 | 1619.559 | 49.90889 |  | Original | 1 |  |  |  | -1.601188 | -0.08280214 | 7.389909 |  |  |  | 0.2016568 | -0.08280214 |  | 7.389909 |  | -1 | 125 | 0.00961446 | 0.8975457 | 1
59 | 2 | 5 | d | 17.648 | 0 | 82.352 | 0 | 0 | 30 | 0 | 70 | 0 | 0 | 0.9386588 | 0.2319873 | [5 empty] | 142.3235 | 1647.183 | 42.65614 |  | Original | 1 |  |  |  | -1.461073 | -0.0633032 | 7.406822 |  |  |  | 0.2319873 | -0.0633032 |  | 7.406822 |  | -1 | 125 | 0.00961446 | 0.8975457 | 1
60 | 2 | 5 | e | 17.648 | 0 | 82.352 | 0 | 0 | 30 | 0 | 70 | 0 | 0 |  |  | 3524 | 2272 | 3502 | 352.4 | 20.33417 |  | 1920.134 |  | 14.77858 | Original | 1 | [5 empty] | 7.56015 | 5.864767 | 14.77858 | 2.693179 |  |  | 5.864767 | 7.56015 | 2.693179 | 1 | 125 | 0.00961446 | 0.8975457 | 1
61 | 2 | 5 | f | 17.648 | 0 | 82.352 | 0 | 0 | 30 | 0 | 70 | 0 | 0 | [8 empty] | 3339.422 |  |  | Original | 1 | [5 empty] | 8.113553 | [6 empty] | 8.113553 |  | -1 | 125 | 9.61446e-05 | 0.8975457 | 1
62 | 2 | 6 | a | 0 | 0 | 100 | 0 | 0 | 15 | 0 | 85 | 0 | 0 | 0.9474389 | 0.0755696 | [5 empty] | 46.36172 | 2854.044 | 75.57528 |  | Original | 1 |  |  |  | -2.582701 | -0.05399285 | 7.956492 |  |  |  | 0.0755696 | -0.05399285 |  | 7.956492 |  | -1 | 126 | 0.2487562 | 0.9990931 | 1
63 | 2 | 6 | b | 0 | 0 | 100 | 0 | 0 | 15 | 0 | 85 | 0 | 0 | 0.9393397 | 0.07974493 | [5 empty] | 48.92327 | 12901.91 | 15.84275 |  | Original | 1 |  |  |  | -2.528922 | -0.06257809 | 9.465131 |  |  |  | 0.07974493 | -0.06257809 |  | 9.465131 |  | -1 | 126 | 0.2487562 | 0.9990931 | 1
64 | 2 | 6 | c | 0 | 0 | 100 | 0 | 0 | 15 | 0 | 85 | 0 | 0 | 0.9284201 | 0.08007655 | [5 empty] | 49.12672 | 5876.304 | 34.64001 |  | Original | 1 |  |  |  | -2.524772 | -0.07427092 | 8.678683 |  |  |  | 0.08007655 | -0.07427092 |  | 8.678683 |  | -1 | 126 | 0.2487562 | 0.9990931 | 1
65 | 2 | 6 | d | 0 | 0 | 100 | 0 | 0 | 15 | 0 | 85 | 0 | 0 | 0.9357143 | 0.08109152 | [5 empty] | 49.7494 | 3370.499 | 59.6373 |  | Original | 1 |  |  |  | -2.512177 | -0.06644512 | 8.122816 |  |  |  | 0.08109152 | -0.06644512 |  | 8.122816 |  | -1 | 126 | 0.2487562 | 0.9990931 | 1
66 | 2 | 6 | e | 0 | 0 | 100 | 0 | 0 | 15 | 0 | 85 | 0 | 0 | [8 empty] | 507.6142 |  |  | Original | 1 | [5 empty] | 6.229722 | [6 empty] | 6.229722 |  | -1 | 126 | 0.002487562 | 0.9990931 | 1
67 | 2 | 6 | f | 0 | 0 | 100 | 0 | 0 | 15 | 0 | 85 | 0 | 0 | [8 empty] | 16737.02 |  |  | Original | 1 | [5 empty] | 9.725378 | [6 empty] | 9.725378 |  | -1 | 126 | 0.002487562 | 0.9990931 | 1
68 | 3 | 1 | a | 88.236 | 0 | 0 | 11.764 | 0 | 90 | 0 | 0 | 10 | 0 | 0.59442 | 0.09726 | [5 empty] | 59.66871 | 3443.087 | 48.67492 |  | Original | 1 |  |  |  | -2.330367 | -0.5201691 | 8.144124 |  |  |  | 0.09726 | -0.5201691 |  | 8.144124 |  | -1 | 131 | 0.1996008 | 0.9117435 | 1
69 | 3 | 1 | b | 88.236 | 0 | 0 | 11.764 | 0 | 90 | 0 | 0 | 10 | 0 | 0.60088 | 0.09766 | [5 empty] | 59.91411 | 14397.13 | 11.59298 |  | Original | 1 |  |  |  | -2.326263 | -0.50936 | 9.574784 |  |  |  | 0.09766 | -0.50936 |  | 9.574784 |  | -1 | 131 | 0.1996008 | 0.9117435 | 1
70 | 3 | 1 | c | 88.236 | 0 | 0 | 11.764 | 0 | 90 | 0 | 0 | 10 | 0 | 0.60839 | 0.11309 | [5 empty] | 69.38037 | 3235.963 | 44.54099 |  | Original | 1 |  |  |  | -2.179571 | -0.4969392 | 8.082082 |  |  |  | 0.11309 | -0.4969392 |  | 8.082082 |  | -1 | 131 | 0.1996008 | 0.9117435 | 1
71 | 3 | 1 | d | 88.236 | 0 | 0 | 11.764 | 0 | 90 | 0 | 0 | 10 | 0 | 0.62646 | 0.10842 | [5 empty] | 66.51534 | 3840.6 | 39.14526 |  | Original | 1 |  |  |  | -2.221743 | -0.4676704 | 8.253384 |  |  |  | 0.10842 | -0.4676704 |  | 8.253384 |  | -1 | 131 | 0.1996008 | 0.9117435 | 1
72 | 3 | 1 | e | 88.236 | 0 | 0 | 11.764 | 0 | 90 | 0 | 0 | 10 | 0 |  |  | 755 | 739 | 821 | 75.5 | 5.757147 |  | 5516.663 |  | 24.00914 | Original | 1 | [5 empty] | 8.615528 | 4.324133 | 24.00914 | 3.178435 |  |  | 4.324133 | 8.615528 | 3.178435 | 1 | 131 | 0.1996008 | 0.9117435 | 1
73 | 3 | 1 | f | 88.236 | 0 | 0 | 11.764 | 0 | 90 | 0 | 0 | 10 | 0 | [8 empty] | 3416.642 |  |  | Original | 1 | [5 empty] | 8.136414 | [6 empty] | 8.136414 |  | -1 | 131 | 0.001996008 | 0.9117435 | 1
74 | 3 | 2 | a | 70.588 | 0 | 0 | 29.412 | 0 | 75 | 0 | 0 | 25 | 0 | 0.74329 | 0.20903 | [5 empty] | 128.2393 | 1698.511 | 45.91035 |  | Original | 1 |  |  |  | -1.565277 | -0.296669 | 7.437507 |  |  |  | 0.20903 | -0.296669 |  | 7.437507 |  | -1 | 132 | 0.2487562 | 0.5829948 | 1
75 | 3 | 2 | b | 70.588 | 0 | 0 | 29.412 | 0 | 75 | 0 | 0 | 25 | 0 | 0.76793 | 0.2248 | [5 empty] | 137.9141 | 1502.673 | 48.25329 |  | Original | 1 |  |  |  | -1.492544 | -0.2640567 | 7.315 |  |  |  | 0.2248 | -0.2640567 |  | 7.315 |  | -1 | 132 | 0.2487562 | 0.5829948 | 1
76 | 3 | 2 | c | 70.588 | 0 | 0 | 29.412 | 0 | 75 | 0 | 0 | 25 | 0 | 0.76681 | 0.22683 | [5 empty] | 139.1595 | 1297.458 | 55.38522 |  | Original | 1 |  |  |  | -1.483554 | -0.2655162 | 7.168162 |  |  |  | 0.22683 | -0.2655162 |  | 7.168162 |  | -1 | 132 | 0.2487562 | 0.5829948 | 1
77 | 3 | 2 | d | 70.588 | 0 | 0 | 29.412 | 0 | 75 | 0 | 0 | 25 | 0 | 0.76069 | 0.16932 | [5 empty] | 103.8773 | 2367.256 | 40.66625 |  | Original | 1 |  |  |  | -1.775965 | -0.2735294 | 7.769487 |  |  |  | 0.16932 | -0.2735294 |  | 7.769487 |  | -1 | 132 | 0.2487562 | 0.5829948 | 1
78 | 3 | 2 | e | 70.588 | 0 | 0 | 29.412 | 0 | 75 | 0 | 0 | 25 | 0 | [8 empty] | 1425.767 |  |  | Original | 1 | [5 empty] | 7.262465 | [6 empty] | 7.262465 |  | -1 | 132 | 0.002487562 | 0.5829948 | 1
79 | 3 | 2 | f | 70.588 | 0 | 0 | 29.412 | 0 | 75 | 0 | 0 | 25 | 0 | [8 empty] | 1674.739 |  |  | Original | 1 | [5 empty] | 7.423413 | [6 empty] | 7.423413 |  | -1 | 132 | 0.002487562 | 0.5829948 | 1
80 | 3 | 3 | a | 52.942 | 0 | 0 | 47.058 | 0 | 60 | 0 | 0 | 40 | 0 | 0.85723 | 0.32796 | [5 empty] | 201.2025 | 1110.598 | 44.75174 |  | Original | 1 |  |  |  | -1.114864 | -0.154049 | 7.012654 |  |  |  | 0.32796 | -0.154049 |  | 7.012654 |  | -1 | 133 | 0.1996008 | 0.7314832 | 1
81 | 3 | 3 | b | 52.942 | 0 | 0 | 47.058 | 0 | 60 | 0 | 0 | 40 | 0 | 0.86428 | 0.36221 | [5 empty] | 222.2147 | 884.9558 | 50.85172 |  | Original | 1 |  |  |  | -1.015531 | -0.1458585 | 6.785538 |  |  |  | 0.36221 | -0.1458585 |  | 6.785538 |  | -1 | 133 | 0.1996008 | 0.7314832 | 1
82 | 3 | 3 | c | 52.942 | 0 | 0 | 47.058 | 0 | 60 | 0 | 0 | 40 | 0 | 0.86418 | 0.36298 | [5 empty] | 222.6871 | 840.3361 | 53.43821 |  | Original | 1 |  |  |  | -1.013408 | -0.1459742 | 6.733802 |  |  |  | 0.36298 | -0.1459742 |  | 6.733802 |  | -1 | 133 | 0.1996008 | 0.7314832 | 1
83 | 3 | 3 | d | 52.942 | 0 | 0 | 47.058 | 0 | 60 | 0 | 0 | 40 | 0 | 0.84565 | 0.34197 | [5 empty] | 209.7975 | 1090.534 | 43.70795 |  | Original | 1 |  |  |  | -1.073032 | -0.1676497 | 6.994423 |  |  |  | 0.34197 | -0.1676497 |  | 6.994423 |  | -1 | 133 | 0.1996008 | 0.7314832 | 1
84 | 3 | 3 | e | 52.942 | 0 | 0 | 47.058 | 0 | 60 | 0 | 0 | 40 | 0 |  |  | 3050 | 3359 | 2816 | 305 | 8.929898 |  | 980.3922 |  | 33.44262 | Original | 1 | [5 empty] | 6.887953 | 5.720312 | 33.44262 | 3.509831 |  |  | 5.720312 | 6.887953 | 3.509831 | 1 | 133 | 0.1996008 | 0.7314832 | 1
85 | 3 | 3 | f | 52.942 | 0 | 0 | 47.058 | 0 | 60 | 0 | 0 | 40 | 0 | [8 empty] | 833.3333 |  |  | Original | 1 | [5 empty] | 6.725434 | [6 empty] | 6.725434 |  | -1 | 133 | 0.001996008 | 0.7314832 | 1
86 | 3 | 4 | a | 35.294 | 0 | 0 | 64.706 | 0 | 45 | 0 | 0 | 55 | 0 | 0.90348 | 0.39327 | 2943 | 2896 | 3109 | 294.3 | 3.802352 | 241.2699 | 746.2687 | 55.53945 | 45.53177 | Original | 1 |  |  |  | -0.9332589 | -0.1015013 | 6.615086 | 5.6846 | 45.53177 | 3.81841 | 0.39327 | -0.1015013 | 5.6846 | 6.615086 | 3.81841 | 1 | 134 | 0.9706853 | 0.7645739 | 1
87 | 3 | 4 | b | 35.294 | 0 | 0 | 64.706 | 0 | 45 | 0 | 0 | 55 | 0 | 0.91062 | 0.32519 | [5 empty] | 199.5031 | 813.0081 | 61.65319 |  | Original | 1 |  |  |  | -1.123346 | -0.09362959 | 6.700741 |  |  |  | 0.32519 | -0.09362959 |  | 6.700741 |  | -1 | 134 | 0.009706853 | 0.7645739 | 1
88 | 3 | 4 | c | 35.294 | 0 | 0 | 64.706 | 0 | 45 | 0 | 0 | 55 | 0 | 0.92023 | 0.4056 | [5 empty] | 248.8344 | 854.7009 | 47.01923 |  | Original | 1 |  |  |  | -0.9023878 | -0.08313164 | 6.750752 |  |  |  | 0.4056 | -0.08313164 |  | 6.750752 |  | -1 | 134 | 0.009706853 | 0.7645739 | 1
89 | 3 | 4 | d | 35.294 | 0 | 0 | 64.706 | 0 | 45 | 0 | 0 | 55 | 0 | 0.91159 | 0.4172 | [5 empty] | 255.9509 | 704.2254 | 55.47939 |  | Original | 1 |  |  |  | -0.8741896 | -0.09256495 | 6.557098 |  |  |  | 0.4172 | -0.09256495 |  | 6.557098 |  | -1 | 134 | 0.009706853 | 0.7645739 | 1
90 | 3 | 4 | e | 35.294 | 0 | 0 | 64.706 | 0 | 45 | 0 | 0 | 55 | 0 | [8 empty] | 787.4016 |  |  | Original | 1 | [5 empty] | 6.668738 | [6 empty] | 6.668738 |  | -1 | 134 | 9.706853e-05 | 0.7645739 | 1
91 | 3 | 4 | f | 35.294 | 0 | 0 | 64.706 | 0 | 45 | 0 | 0 | 55 | 0 | [8 empty] | 763.3588 |  |  | Original | 1 | [5 empty] | 6.637728 | [6 empty] | 6.637728 |  | -1 | 134 | 9.706853e-05 | 0.7645739 | 1
92 | 3 | 5 | a | 17.648 | 0 | 0 | 82.352 | 0 | 30 | 0 | 0 | 70 | 0 | 0.92314 | 0.39265 | [5 empty] | 240.8896 | 704.2254 | 58.94817 |  | Original | 1 |  |  |  | -0.9348366 | -0.07997438 | 6.557098 |  |  |  | 0.39265 | -0.07997438 |  | 6.557098 |  | -1 | 135 | 0.009706853 | 0.8216701 | 1
93 | 3 | 5 | b | 17.648 | 0 | 0 | 82.352 | 0 | 30 | 0 | 0 | 70 | 0 | 0.92649 | 0.40123 | 3882 | 2797 | 3585 | 388.2 | 14.44386 | 246.1534 | 694.4444 | 58.50011 | 37.09428 | Original | 1 |  |  |  | -0.9132205 | -0.07635203 | 6.543112 | 5.961521 | 37.09428 | 3.613463 | 0.40123 | -0.07635203 | 5.961521 | 6.543112 | 3.613463 | 1 | 135 | 0.9706853 | 0.8216701 | 1
94 | 3 | 5 | c | 17.648 | 0 | 0 | 82.352 | 0 | 30 | 0 | 0 | 70 | 0 | 0.92464 | 0.41383 | [5 empty] | 253.8834 | 662.2517 | 59.47611 |  | Original | 1 |  |  |  | -0.8823 | -0.07835081 | 6.495646 |  |  |  | 0.41383 | -0.07835081 |  | 6.495646 |  | -1 | 135 | 0.009706853 | 0.8216701 | 1
95 | 3 | 5 | d | 17.648 | 0 | 0 | 82.352 | 0 | 30 | 0 | 0 | 70 | 0 | 0.92134 | 0.37817 | [5 empty] | 232.0061 | 719.4245 | 59.91221 |  | Original | 1 |  |  |  | -0.9724114 | -0.08192615 | 6.578452 |  |  |  | 0.37817 | -0.08192615 |  | 6.578452 |  | -1 | 135 | 0.009706853 | 0.8216701 | 1
96 | 3 | 5 | e | 17.648 | 0 | 0 | 82.352 | 0 | 30 | 0 | 0 | 70 | 0 | [8 empty] | 704.2254 |  |  | Original | 1 | [5 empty] | 6.557098 | [6 empty] | 6.557098 |  | -1 | 135 | 9.706853e-05 | 0.8216701 | 1
97 | 3 | 5 | f | 17.648 | 0 | 0 | 82.352 | 0 | 30 | 0 | 0 | 70 | 0 | [8 empty] | 456.621 |  |  | Original | 1 | [5 empty] | 6.123854 | [6 empty] | 6.123854 |  | -1 | 135 | 9.706853e-05 | 0.8216701 | 1
98 | 3 | 6 | a | 0 | 0 | 0 | 100 | 0 | 15 | 0 | 0 | 85 | 0 | 0.94115 | 0.37439 | [5 empty] | 229.6871 | 806.4516 | 53.98648 |  | Original | 1 |  |  |  | -0.9824572 | -0.06065275 | 6.692644 |  |  |  | 0.37439 | -0.06065275 |  | 6.692644 |  | -1 | 136 | 0.1996008 | 1 | 1
99 | 3 | 6 | b | 0 | 0 | 0 | 100 | 0 | 15 | 0 | 0 | 85 | 0 | 0.93297 | 0.3237 | [5 empty] | 198.589 | 1151.523 | 43.72927 |  | Original | 1 |  |  |  | -1.127938 | -0.06938223 | 7.048841 |  |  |  | 0.3237 | -0.06938223 |  | 7.048841 |  | -1 | 136 | 0.1996008 | 1 | 1
100 | 3 | 6 | c | 0 | 0 | 0 | 100 | 0 | 15 | 0 | 0 | 85 | 0 | 0.91758 | 0.25993 | [5 empty] | 159.4663 | 1238.056 | 50.65134 |  | Original | 1 |  |  |  | -1.347343 | -0.08601551 | 7.121298 |  |  |  | 0.25993 | -0.08601551 |  | 7.121298 |  | -1 | 136 | 0.1996008 | 1 | 1
101 | 3 | 6 | d | 0 | 0 | 0 | 100 | 0 | 15 | 0 | 0 | 85 | 0 | 0.92976 | 0.33251 | [5 empty] | 203.9939 | 714.2857 | 68.62951 |  | Original | 1 |  |  |  | -1.101085 | -0.07282879 | 6.571283 |  |  |  | 0.33251 | -0.07282879 |  | 6.571283 |  | -1 | 136 | 0.1996008 | 1 | 1
102 | 3 | 6 | e | 0 | 0 | 0 | 100 | 0 | 15 | 0 | 0 | 85 | 0 | [8 empty] | 806.4516 |  |  | Original | 1 | [5 empty] | 6.692644 | [6 empty] | 6.692644 |  | -1 | 136 | 0.001996008 | 1 | 1
103 | 3 | 6 | f | 0 | 0 | 0 | 100 | 0 | 15 | 0 | 0 | 85 | 0 |  |  | 2893 | 2644 | 2709 | 289.3 | 4.464306 |  | 751.8797 |  | 45.97304 | Original | 1 | [5 empty] | 6.622576 | 5.667464 | 45.97304 | 3.828055 |  |  | 5.667464 | 6.622576 | 3.828055 | 1 | 136 | 0.1996008 | 1 | 1
104 | 4 | 1 | a | 93.334 | 0 | 0 | 0 | 6.666 | 95 | 0 | 0 | 0 | 5 | 0.71414 | 0.0878 | [5 empty] | 53.86503 | 3207.236 | 57.88449 |  | Original | 1 |  |  |  | -2.432694 | -0.3366763 | 8.073165 |  |  |  | 0.0878 | -0.3366763 |  | 8.073165 |  | -1 | 141 | 0.009792401 | 0.5245192 | 1
105 | 4 | 1 | b | 93.334 | 0 | 0 | 0 | 6.666 | 95 | 0 | 0 | 0 | 5 | 0.68311 | 0.10031 | [5 empty] | 61.53988 |  |  |  | Original | 1 |  |  |  | -2.29949 | -0.3810994 |  |  |  |  | 0.10031 | -0.3810994 |  |  |  | -1 | 141 | 0.0009792401 | 0.5245192 | 1
106 | 4 | 1 | c | 93.334 | 0 | 0 | 0 | 6.666 | 95 | 0 | 0 | 0 | 5 | 0.66631 | 0.10356 | 1498 | 1779 | 1662 | 149.8 | 9.422802 | 63.53374 | 2549.044 | 61.74735 | 26.18852 | Original | 1 |  |  |  | -2.267604 | -0.4060003 | 7.843474 | 5.009301 | 26.18852 | 3.265321 | 0.10356 | -0.4060003 | 5.009301 | 7.843474 | 3.265321 | 1 | 141 | 0.9792401 | 0.5245192 | 1
107 | 4 | 1 | d | 93.334 | 0 | 0 | 0 | 6.666 | 95 | 0 | 0 | 0 | 5 | 0.68825 | 0.09822 | [5 empty] | 60.25767 | 2315.308 | 71.67685 |  | Original | 1 |  |  |  | -2.320545 | -0.3736031 | 7.747298 |  |  |  | 0.09822 | -0.3736031 |  | 7.747298 |  | -1 | 141 | 0.009792401 | 0.5245192 | 1
108 | 4 | 1 | e | 93.334 | 0 | 0 | 0 | 6.666 | 95 | 0 | 0 | 0 | 5 | [8 empty] | 2323.938 |  |  | Original | 1 | [5 empty] | 7.751019 | [6 empty] | 7.751019 |  | -1 | 141 | 9.792401e-05 | 0.5245192 | 1
109 | 4 | 1 | f | 93.334 | 0 | 0 | 0 | 6.666 | 95 | 0 | 0 | 0 | 5 | [8 empty] | 2219.431 |  |  | Original | 1 | [5 empty] | 7.705006 | [6 empty] | 7.705006 |  | -1 | 141 | 9.792401e-05 | 0.5245192 | 1
110 | 4 | 2 | a | 80 | 0 | 0 | 0 | 20 | 85 | 0 | 0 | 0 | 15 | 0.78525 | 0.17222 | [5 empty] | 105.6564 | 813.0081 | 116.4151 |  | Original | 1 |  |  |  | -1.758983 | -0.2417531 | 6.700741 |  |  |  | 0.17222 | -0.2417531 |  | 6.700741 |  | -1 | 142 | 0.2487562 | 1 | 1
111 | 4 | 2 | b | 80 | 0 | 0 | 0 | 20 | 85 | 0 | 0 | 0 | 15 | 0.81935 | 0.18719 | [5 empty] | 114.8405 | 775.1938 | 112.3297 |  | Original | 1 |  |  |  | -1.675631 | -0.1992439 | 6.653113 |  |  |  | 0.18719 | -0.1992439 |  | 6.653113 |  | -1 | 142 | 0.2487562 | 1 | 1
112 | 4 | 2 | c | 80 | 0 | 0 | 0 | 20 | 85 | 0 | 0 | 0 | 15 | 0.84032 | 0.19891 | [5 empty] | 122.0307 | 757.5758 | 108.1695 |  | Original | 1 |  |  |  | -1.614903 | -0.1739725 | 6.630124 |  |  |  | 0.19891 | -0.1739725 |  | 6.630124 |  | -1 | 142 | 0.2487562 | 1 | 1
113 | 4 | 2 | d | 80 | 0 | 0 | 0 | 20 | 85 | 0 | 0 | 0 | 15 | 0.81138 | 0.17689 | [5 empty] | 108.5215 | 833.3333 | 110.5772 |  | Original | 1 |  |  |  | -1.732227 | -0.2090188 | 6.725434 |  |  |  | 0.17689 | -0.2090188 |  | 6.725434 |  | -1 | 142 | 0.2487562 | 1 | 1
114 | 4 | 2 | e | 80 | 0 | 0 | 0 | 20 | 85 | 0 | 0 | 0 | 15 | [8 empty] | 704.2254 |  |  | Original | 1 | [5 empty] | 6.557098 | [6 empty] | 6.557098 |  | -1 | 142 | 0.002487562 | 1 | 1
115 | 4 | 2 | f | 80 | 0 | 0 | 0 | 20 | 85 | 0 | 0 | 0 | 15 |  |  | 3707 | 4013 | 3551 | 370.7 | 6.339989 |  |  |  |  | Original | 1 | [6 empty] | 5.915393 |  |  |  |  | 5.915393 |  |  | -1 | 142 | 0.002487562 | 1 | 1
116 | 4 | 3 | a | 60 | 0 | 0 | 0 | 40 | 70 | 0 | 0 | 0 | 30 | 0.88259 | 0.32163 | [5 empty] | 197.319 | 321.5434 | 157.6128 |  | Original | 1 |  |  |  | -1.134353 | -0.1248945 | 5.773133 |  |  |  | 0.32163 | -0.1248945 |  | 5.773133 |  | -1 | 143 | 0.2487562 | 1 | 1
117 | 4 | 3 | b | 60 | 0 | 0 | 0 | 40 | 70 | 0 | 0 | 0 | 30 | 0.89845 | 0.37419 | [5 empty] | 229.5644 | 255.7545 | 170.3226 |  | Original | 1 |  |  |  | -0.9829916 | -0.1070842 | 5.544218 |  |  |  | 0.37419 | -0.1070842 |  | 5.544218 |  | -1 | 143 | 0.2487562 | 1 | 1
118 | 4 | 3 | c | 60 | 0 | 0 | 0 | 40 | 70 | 0 | 0 | 0 | 30 | 0.88102 | 0.30114 | [5 empty] | 184.7485 | 285.7143 | 189.4468 |  | Original | 1 |  |  |  | -1.20018 | -0.126675 | 5.654992 |  |  |  | 0.30114 | -0.126675 |  | 5.654992 |  | -1 | 143 | 0.2487562 | 1 | 1
119 | 4 | 3 | d | 60 | 0 | 0 | 0 | 40 | 70 | 0 | 0 | 0 | 30 | 0.90059 | 0.2922 | [5 empty] | 179.2638 | 307.6923 | 181.2971 |  | Original | 1 |  |  |  | -1.230317 | -0.1047052 | 5.7291 |  |  |  | 0.2922 | -0.1047052 |  | 5.7291 |  | -1 | 143 | 0.2487562 | 1 | 1
120 | 4 | 3 | e | 60 | 0 | 0 | 0 | 40 | 70 | 0 | 0 | 0 | 30 | [8 empty] | 336.7003 |  |  | Original | 1 | [5 empty] | 5.819193 | [6 empty] | 5.819193 |  | -1 | 143 | 0.002487562 | 1 | 1
121 | 4 | 3 | f | 60 | 0 | 0 | 0 | 40 | 70 | 0 | 0 | 0 | 30 | [8 empty] | 334.4482 |  |  | Original | 1 | [5 empty] | 5.812482 | [6 empty] | 5.812482 |  | -1 | 143 | 0.002487562 | 1 | 1
122 | 4 | 4 | a | 40 | 0 | 0 | 0 | 60 | 55 | 0 | 0 | 0 | 45 | 0.91159 | 0.38633 | [5 empty] | 237.0123 | 160.7717 | 262.4337 |  | Original | 1 |  |  |  | -0.9510634 | -0.09256495 | 5.079985 |  |  |  | 0.38633 | -0.09256495 |  | 5.079985 |  | -1 | 144 | 0.009706853 | 0.8316645 | 1
123 | 4 | 4 | b | 40 | 0 | 0 | 0 | 60 | 55 | 0 | 0 | 0 | 45 | 0.92405 | 0.39069 | [5 empty] | 239.6871 | 157.9779 | 264.0943 |  | Original | 1 |  |  |  | -0.9398409 | -0.0789891 | 5.062455 |  |  |  | 0.39069 | -0.0789891 |  | 5.062455 |  | -1 | 144 | 0.009706853 | 0.8316645 | 1
124 | 4 | 4 | c | 40 | 0 | 0 | 0 | 60 | 55 | 0 | 0 | 0 | 45 | 0.92236 | 0.34482 | [5 empty] | 211.546 | 212.766 | 222.1739 |  | Original | 1 |  |  |  | -1.064733 | -0.08081968 | 5.360193 |  |  |  | 0.34482 | -0.08081968 |  | 5.360193 |  | -1 | 144 | 0.009706853 | 0.8316645 | 1
125 | 4 | 4 | d | 40 | 0 | 0 | 0 | 60 | 55 | 0 | 0 | 0 | 45 | 0.93941 | 0.43245 | 3518 | 3839 | 2600 | 351.8 | 18.27814 | 265.3067 | 202.0202 | 186.5765 | 140.7049 | Original | 1 |  |  |  | -0.8382886 | -0.06250326 | 5.308368 | 5.863063 | 140.7049 | 4.946665 | 0.43245 | -0.06250326 | 5.863063 | 5.308368 | 4.946665 | 2 | 144 | 0.9706853 | 0.8316645 | 1
126 | 4 | 4 | e | 40 | 0 | 0 | 0 | 60 | 55 | 0 | 0 | 0 | 45 | [8 empty] | 210.9705 |  |  | Original | 1 | [5 empty] | 5.351718 | [6 empty] | 5.351718 |  | -1 | 144 | 9.706853e-05 | 0.8316645 | 1
127 | 4 | 4 | f | 40 | 0 | 0 | 0 | 60 | 55 | 0 | 0 | 0 | 45 | [8 empty] | 167.2241 |  |  | Original | 1 | [5 empty] | 5.119335 | [6 empty] | 5.119335 |  | -1 | 144 | 9.706853e-05 | 0.8316645 | 1
128 | 4 | 5 | a | 20 | 0 | 0 | 0 | 80 | 40 | 0 | 0 | 0 | 60 | 1.03193 | 0.4414 | [5 empty] | 270.7975 | 105.1525 | 351.1849 |  | Original | 1 |  |  |  | -0.8178038 | 0.03143084 | 4.655411 |  |  |  | 0.4414 | 0.03143084 |  | 4.655411 |  | -1 | 145 | 0.2487562 | 0.7573289 | 1
129 | 4 | 5 | b | 20 | 0 | 0 | 0 | 80 | 40 | 0 | 0 | 0 | 60 | 0.95967 | 0.41655 | [5 empty] | 255.5521 | 195.6947 | 199.9592 |  | Original | 1 |  |  |  | -0.8757488 | -0.0411658 | 5.276556 |  |  |  | 0.41655 | -0.0411658 |  | 5.276556 |  | -1 | 145 | 0.2487562 | 0.7573289 | 1
130 | 4 | 5 | c | 20 | 0 | 0 | 0 | 80 | 40 | 0 | 0 | 0 | 60 | 0.95434 | 0.41457 | [5 empty] | 254.3374 | 142.2475 | 276.4045 |  | Original | 1 |  |  |  | -0.8805134 | -0.04673528 | 4.957569 |  |  |  | 0.41457 | -0.04673528 |  | 4.957569 |  | -1 | 145 | 0.2487562 | 0.7573289 | 1
131 | 4 | 5 | d | 20 | 0 | 0 | 0 | 80 | 40 | 0 | 0 | 0 | 60 | 0.99085 | 0.45279 | [5 empty] | 277.7853 | 114.6789 | 313.9115 |  | Original | 1 |  |  |  | -0.7923268 | -0.009192118 | 4.742136 |  |  |  | 0.45279 | -0.009192118 |  | 4.742136 |  | -1 | 145 | 0.2487562 | 0.7573289 | 1
132 | 4 | 5 | e | 20 | 0 | 0 | 0 | 80 | 40 | 0 | 0 | 0 | 60 | [8 empty] | 130.5483 |  |  | Original | 1 | [5 empty] | 4.871743 | [6 empty] | 4.871743 |  | -1 | 145 | 0.002487562 | 0.7573289 | 1
133 | 4 | 5 | f | 20 | 0 | 0 | 0 | 80 | 40 | 0 | 0 | 0 | 60 | [8 empty] | 195.6947 |  |  | Original | 1 | [5 empty] | 5.276556 | [6 empty] | 5.276556 |  | -1 | 145 | 0.002487562 | 0.7573289 | 1
134 | 4 | 6 | a | 0 | 0 | 0 | 0 | 100 | 25 | 0 | 0 | 0 | 75 | 0.92555 | 0.07084 | [5 empty] | 43.46012 | 236.4066 | 973.306 |  | Original | 1 |  |  |  | -2.647331 | -0.07736712 | 5.465553 |  |  |  | 0.07084 | -0.07736712 |  | 5.465553 |  | -1 | 146 | 0.2463054 | 0.9949477 | 1
135 | 4 | 6 | b | 0 | 0 | 0 | 0 | 100 | 25 | 0 | 0 | 0 | 75 | 1.00054 | 0.20057 | [5 empty] | 123.0491 | 128.041 | 634.7061 |  | Original | 1 |  |  |  | -1.606592 | 0.0005398543 | 4.85235 |  |  |  | 0.20057 | 0.0005398543 |  | 4.85235 |  | -1 | 146 | 0.2463054 | 0.9949477 | 1
136 | 4 | 6 | c | 0 | 0 | 0 | 0 | 100 | 25 | 0 | 0 | 0 | 75 | [8 empty] | 108.9325 |  |  | Original | 1 | [5 empty] | 4.690728 | [6 empty] | 4.690728 |  | -1 | 146 | 0.002463054 | 0.9949477 | 1
137 | 4 | 6 | d | 0 | 0 | 0 | 0 | 100 | 25 | 0 | 0 | 0 | 75 | 0.97983 | 0.24418 | [5 empty] | 149.8037 | 220.7506 | 302.3958 |  | Original | 1 |  |  |  | -1.40985 | -0.02037619 | 5.397033 |  |  |  | 0.24418 | -0.02037619 |  | 5.397033 |  | -1 | 146 | 0.2463054 | 0.9949477 | 1
138 | 4 | 6 | e | 0 | 0 | 0 | 0 | 100 | 25 | 0 | 0 | 0 | 75 |  |  | 4165 | 3578 | 4343 | 416.5 | 9.611232 |  | 111.4827 |  | 215.3661 | Original | 1 | [5 empty] | 4.71387 | 6.031886 | 215.3661 | 5.37234 |  |  | 6.031886 | 4.71387 | 5.37234 | 3 | 146 | 0.2463054 | 0.9949477 | 1
139 | 4 | 6 | f | 0 | 0 | 0 | 0 | 100 | 25 | 0 | 0 | 0 | 75 | [8 empty] | 189.3939 |  |  | Original | 1 | [5 empty] | 5.243829 | [6 empty] | 5.243829 |  | -1 | 146 | 0.002463054 | 0.9949477 | 1
140 | 4 | 6 | g | 0 | 0 | 0 | 0 | 100 | 25 | 0 | 0 | 0 | 75 | [8 empty] | 294.1176 |  |  | Original | 1 | [5 empty] | 5.68398 | [6 empty] | 5.68398 |  | -1 | 146 | 0.002463054 | 0.9949477 | 1
141 | 4 | 6 | h | 0 | 0 | 0 | 0 | 100 | 25 | 0 | 0 | 0 | 75 | [8 empty] | 266.6667 |  |  | Original | 1 | [5 empty] | 5.585999 | [6 empty] | 5.585999 |  | -1 | 146 | 0.002463054 | 0.9949477 | 1
142 | 4 | 6 | i | 0 | 0 | 0 | 0 | 100 | 25 | 0 | 0 | 0 | 75 | [8 empty] | 245.098 |  |  | Original | 1 | [5 empty] | 5.501658 | [6 empty] | 5.501658 |  | -1 | 146 | 0.002463054 | 0.9949477 | 1
143 | 4 | 6 | j | 0 | 0 | 0 | 0 | 100 | 25 | 0 | 0 | 0 | 75 | [8 empty] | 355.8719 |  |  | Original | 1 | [5 empty] | 5.874571 | [6 empty] | 5.874571 |  | -1 | 146 | 0.002463054 | 0.9949477 | 1
144 | 1 | 1 | a | 69.4775 | 0.1220956 | 29.13467 | 0.1976358 | 1.061966 | 74.19167 | 0.07325737 | 24.76447 | 0.1679904 | 0.7964747 | 0.76049 | 0.07304 | [5 empty] | 185.849464 | 4919.5923 | 10.93729 |  | Cond | 2 |  |  |  | -2.616748 | -0.2737923 | 8.500981 |  |  |  | 0.07304 | -0.2737923 |  | 8.500981 |  | -1 | 211 | 0.009707795 | 0.5953435 | 1
145 | 1 | 1 | b | 69.4775 | 0.1220956 | 29.13467 | 0.1976358 | 1.061966 | 74.19167 | 0.07325737 | 24.76447 | 0.1679904 | 0.7964747 | 0.76732 | 0.08516 | 2750 |  |  | 275 |  | 207.412156 | 4798.09651 | 10.0484 | 7.578763 | Cond | 2 |  |  |  | -2.463223 | -0.2648514 | 8.475975 | 5.616771 | 7.578763 | 2.02535 | 0.08516 | -0.2648514 | 5.616771 | 8.475975 | 2.02535 | 0 | 211 | 0.9707795 | 0.5953435 | 1
146 | 1 | 1 | c | 69.4775 | 0.1220956 | 29.13467 | 0.1976358 | 1.061966 | 74.19167 | 0.07325737 | 24.76447 | 0.1679904 | 0.7964747 | 0.77283 | 0.09055 | [5 empty] | 217.001505 | 4833.16201 | 9.534675 |  | Cond | 2 |  |  |  | -2.401853 | -0.2576962 | 8.483256 |  |  |  | 0.09055 | -0.2576962 |  | 8.483256 |  | -1 | 211 | 0.009707795 | 0.5953435 | 1
147 | 1 | 1 | d | 69.4775 | 0.1220956 | 29.13467 | 0.1976358 | 1.061966 | 74.19167 | 0.07325737 | 24.76447 | 0.1679904 | 0.7964747 | 0.78414 | 0.08882 | [5 empty] | 213.923662 | 4412.68555 | 10.59347 |  | Cond | 2 |  |  |  | -2.421143 | -0.2431677 | 8.392239 |  |  |  | 0.08882 | -0.2431677 |  | 8.392239 |  | -1 | 211 | 0.009707795 | 0.5953435 | 1
148 | 1 | 1 | e | 69.4775 | 0.1220956 | 29.13467 | 0.1976358 | 1.061966 | 74.19167 | 0.07325737 | 24.76447 | 0.1679904 | 0.7964747 | [7 empty] | 55.904 | 4154.38364 | 43.05767 |  | Cond | 2 | [5 empty] | 8.331919 | [6 empty] | 8.331919 |  | -1 | 211 | 9.707795e-05 | 0.5953435 | 1
149 | 1 | 2 | a | 52.53602 | 0.3760169 | 0.5889619 | 45.75545 | 0.730502 | 59.82071 | 0.2256101 | 0.5006176 | 38.89213 | 0.5478765 | 0.814 | 0.18234 | [5 empty] | 380.305094 | 1862.86473 | 14.11518 |  | Cond | 2 |  |  |  | -1.701882 | -0.2057949 | 7.529871 |  |  |  | 0.18234 | -0.2057949 |  | 7.529871 |  | -1 | 212 | 0.009706853 | 0.5418493 | 1
150 | 1 | 2 | b | 52.53602 | 0.3760169 | 0.5889619 | 45.75545 | 0.730502 | 59.82071 | 0.2256101 | 0.5006176 | 38.89213 | 0.5478765 | 0.82499 | 0.21164 | [5 empty] | 432.432724 | 1547.87011 | 14.93987 |  | Cond | 2 |  |  |  | -1.552869 | -0.192384 | 7.344635 |  |  |  | 0.21164 | -0.192384 |  | 7.344635 |  | -1 | 212 | 0.009706853 | 0.5418493 | 1
151 | 1 | 2 | c | 52.53602 | 0.3760169 | 0.5889619 | 45.75545 | 0.730502 | 59.82071 | 0.2256101 | 0.5006176 | 38.89213 | 0.5478765 | 0.82648 | 0.21019 | 5249.5 |  |  | 524.95 |  | 429.853029 | 1665.45099 | 13.96845 | 11.438 | Cond | 2 |  |  |  | -1.559743 | -0.1905796 | 7.417851 | 6.263303 | 11.438 | 2.436941 | 0.21019 | -0.1905796 | 6.263303 | 7.417851 | 2.436941 | 0 | 212 | 0.9706853 | 0.5418493 | 1
152 | 1 | 2 | d | 52.53602 | 0.3760169 | 0.5889619 | 45.75545 | 0.730502 | 59.82071 | 0.2256101 | 0.5006176 | 38.89213 | 0.5478765 | 0.8492 | 0.20336 | [5 empty] | 417.701776 | 1355.50051 | 17.66176 |  | Cond | 2 |  |  |  | -1.592777 | -0.1634605 | 7.211926 |  |  |  | 0.20336 | -0.1634605 |  | 7.211926 |  | -1 | 212 | 0.009706853 | 0.5418493 | 1
153 | 1 | 2 | e | 52.53602 | 0.3760169 | 0.5889619 | 45.75545 | 0.730502 | 59.82071 | 0.2256101 | 0.5006176 | 38.89213 | 0.5478765 | [7 empty] | 55.904 | 1323.81988 | 135.1227 |  | Cond | 2 | [5 empty] | 7.188277 | [6 empty] | 7.188277 |  | -1 | 212 | 9.706853e-05 | 0.5418493 | 1
154 | 1 | 2 | f | 52.53602 | 0.3760169 | 0.5889619 | 45.75545 | 0.730502 | 59.82071 | 0.2256101 | 0.5006176 | 38.89213 | 0.5478765 | [7 empty] | 55.904 | 1359.13531 | 131.6117 |  | Cond | 2 | [5 empty] | 7.214604 | [6 empty] | 7.214604 |  | -1 | 212 | 9.706853e-05 | 0.5418493 | 1
155 | 1 | 3 | a | 16.7837 | 0.7430834 | 0.7631814 | 81.33933 | 0.3855415 | 29.4927 | 0.4458501 | 0.6487042 | 69.13843 | 0.2891561 | 0.92897 | 0.3041 | [5 empty] | 596.92831 | 1090.89432 | 15.3566 |  | Cond | 2 |  |  |  | -1.190399 | -0.07367883 | 6.994753 |  |  |  | 0.3041 | -0.07367883 |  | 6.994753 |  | -1 | 213 | 0.2487562 | 0.8087745 | 1
156 | 1 | 3 | b | 16.7837 | 0.7430834 | 0.7631814 | 81.33933 | 0.3855415 | 29.4927 | 0.4458501 | 0.6487042 | 69.13843 | 0.2891561 | 0.92598 | 0.298 | [5 empty] | 586.0758 | 997.59094 | 17.10384 |  | Cond | 2 |  |  |  | -1.210662 | -0.07690264 | 6.905343 |  |  |  | 0.298 | -0.07690264 |  | 6.905343 |  | -1 | 213 | 0.2487562 | 0.8087745 | 1
157 | 1 | 3 | c | 16.7837 | 0.7430834 | 0.7631814 | 81.33933 | 0.3855415 | 29.4927 | 0.4458501 | 0.6487042 | 69.13843 | 0.2891561 | 0.88616 | 0.32635 | [5 empty] | 636.513285 | 1706.76836 | 9.204876 |  | Cond | 2 |  |  |  | -1.119785 | -0.1208578 | 7.442357 |  |  |  | 0.32635 | -0.1208578 |  | 7.442357 |  | -1 | 213 | 0.2487562 | 0.8087745 | 1
158 | 1 | 3 | d | 16.7837 | 0.7430834 | 0.7631814 | 81.33933 | 0.3855415 | 29.4927 | 0.4458501 | 0.6487042 | 69.13843 | 0.2891561 | 0.91129 | 0.31138 | [5 empty] | 609.880158 | 1053.02528 | 15.57101 |  | Cond | 2 |  |  |  | -1.166741 | -0.0928941 | 6.959423 |  |  |  | 0.31138 | -0.0928941 |  | 6.959423 |  | -1 | 213 | 0.2487562 | 0.8087745 | 1
159 | 1 | 3 | e | 16.7837 | 0.7430834 | 0.7631814 | 81.33933 | 0.3855415 | 29.4927 | 0.4458501 | 0.6487042 | 69.13843 | 0.2891561 | [7 empty] | 55.904 | 1029.08797 | 173.8219 |  | Cond | 2 | [5 empty] | 6.936428 | [6 empty] | 6.936428 |  | -1 | 213 | 0.002487562 | 0.8087745 | 1
160 | 1 | 3 | f | 16.7837 | 0.7430834 | 0.7631814 | 81.33933 | 0.3855415 | 29.4927 | 0.4458501 | 0.6487042 | 69.13843 | 0.2891561 | [7 empty] | 55.904 | 1246.9499 | 143.4525 |  | Cond | 2 | [5 empty] | 7.128456 | [6 empty] | 7.128456 |  | -1 | 213 | 0.002487562 | 0.8087745 | 1
161 | 1 | 4 | a | 70.45626 | 0.05006858 | 0.8975086 | 28.08678 | 0.5200756 | 74.95395 | 0.03004115 | 0.7628823 | 23.87376 | 0.3900567 | 0.78573 | 0.18675 | [5 empty] | 388.150925 | 1940.2738 | 13.27811 |  | Cond | 2 |  |  |  | -1.677984 | -0.2411421 | 7.570584 |  |  |  | 0.18675 | -0.2411421 |  | 7.570584 |  | -1 | 214 | 0.2487562 | 0.7262435 | 1
162 | 1 | 4 | b | 70.45626 | 0.05006858 | 0.8975086 | 28.08678 | 0.5200756 | 74.95395 | 0.03004115 | 0.7628823 | 23.87376 | 0.3900567 | 0.78057 | 0.17815 | [5 empty] | 372.850665 | 3537.66323 | 7.581386 |  | Cond | 2 |  |  |  | -1.725129 | -0.2477309 | 8.171222 |  |  |  | 0.17815 | -0.2477309 |  | 8.171222 |  | -1 | 214 | 0.2487562 | 0.7262435 | 1
163 | 1 | 4 | c | 70.45626 | 0.05006858 | 0.8975086 | 28.08678 | 0.5200756 | 74.95395 | 0.03004115 | 0.7628823 | 23.87376 | 0.3900567 | 0.79892 | 0.19769 | [5 empty] | 407.614279 | 1920.29442 | 12.77564 |  | Cond | 2 |  |  |  | -1.621055 | -0.2244945 | 7.560234 |  |  |  | 0.19769 | -0.2244945 |  | 7.560234 |  | -1 | 214 | 0.2487562 | 0.7262435 | 1
164 | 1 | 4 | d | 70.45626 | 0.05006858 | 0.8975086 | 28.08678 | 0.5200756 | 74.95395 | 0.03004115 | 0.7628823 | 23.87376 | 0.3900567 | 0.78578 | 0.18469 | [5 empty] | 384.485979 | 1889.79515 | 13.76274 |  | Cond | 2 |  |  |  | -1.689077 | -0.2410784 | 7.544224 |  |  |  | 0.18469 | -0.2410784 |  | 7.544224 |  | -1 | 214 | 0.2487562 | 0.7262435 | 1
165 | 1 | 4 | e | 70.45626 | 0.05006858 | 0.8975086 | 28.08678 | 0.5200756 | 74.95395 | 0.03004115 | 0.7628823 | 23.87376 | 0.3900567 | [7 empty] | 55.904 | 1839.8924 | 97.22203 |  | Cond | 2 | [5 empty] | 7.517462 | [6 empty] | 7.517462 |  | -1 | 214 | 0.002487562 | 0.7262435 | 1
166 | 1 | 4 | f | 70.45626 | 0.05006858 | 0.8975086 | 28.08678 | 0.5200756 | 74.95395 | 0.03004115 | 0.7628823 | 23.87376 | 0.3900567 | [7 empty] | 55.904 | 1850.56658 | 96.66125 |  | Cond | 2 | [5 empty] | 7.523247 | [6 empty] | 7.523247 |  | -1 | 214 | 0.002487562 | 0.7262435 | 1
167 | 1 | 5 | a | 34.03693 | 0.1524145 | 1.061855 | 64.36546 | 0.3999385 | 44.01198 | 0.09144869 | 0.9025763 | 54.71064 | 0.2999539 | 0.9062 | 0.34141 | [5 empty] | 663.306531 | 906.91785 | 16.62332 |  | Cond | 2 |  |  |  | -1.074671 | -0.09849525 | 6.810052 |  |  |  | 0.34141 | -0.09849525 |  | 6.810052 |  | -1 | 215 | 0.00961446 | 0.6618395 | 1
168 | 1 | 5 | b | 34.03693 | 0.1524145 | 1.061855 | 64.36546 | 0.3999385 | 44.01198 | 0.09144869 | 0.9025763 | 54.71064 | 0.2999539 | 0.90467 | 0.33439 | [5 empty] | 650.817249 | 935.70148 | 16.42115 |  | Cond | 2 |  |  |  | -1.095447 | -0.100185 | 6.841296 |  |  |  | 0.33439 | -0.100185 |  | 6.841296 |  | -1 | 215 | 0.00961446 | 0.6618395 | 1
169 | 1 | 5 | c | 34.03693 | 0.1524145 | 1.061855 | 64.36546 | 0.3999385 | 44.01198 | 0.09144869 | 0.9025763 | 54.71064 | 0.2999539 | 0.89397 | 0.32311 | 5469.5 |  |  | 546.95 |  | 630.749001 | 959.49233 | 16.5235 | 19.05508 | Cond | 2 |  |  |  | -1.129762 | -0.1120831 | 6.866404 | 6.304357 | 19.05508 | 2.947334 | 0.32311 | -0.1120831 | 6.304357 | 6.866404 | 2.947334 | 1 | 215 | 0.961446 | 0.6618395 | 1
170 | 1 | 5 | d | 34.03693 | 0.1524145 | 1.061855 | 64.36546 | 0.3999385 | 44.01198 | 0.09144869 | 0.9025763 | 54.71064 | 0.2999539 | 0.9066 | 0.32013 | [5 empty] | 625.447283 | 1184.9181 | 13.49339 |  | Cond | 2 |  |  |  | -1.139028 | -0.09805394 | 7.077429 |  |  |  | 0.32013 | -0.09805394 |  | 7.077429 |  | -1 | 215 | 0.00961446 | 0.6618395 | 1
171 | 1 | 5 | e | 34.03693 | 0.1524145 | 1.061855 | 64.36546 | 0.3999385 | 44.01198 | 0.09144869 | 0.9025763 | 54.71064 | 0.2999539 | [7 empty] | 55.904 | 1028.87009 | 173.8588 |  | Cond | 2 | [5 empty] | 6.936216 | [6 empty] | 6.936216 |  | -1 | 215 | 9.61446e-05 | 0.6618395 | 1
172 | 1 | 5 | f | 34.03693 | 0.1524145 | 1.061855 | 64.36546 | 0.3999385 | 44.01198 | 0.09144869 | 0.9025763 | 54.71064 | 0.2999539 |  |  | 4594 |  |  | 459.4 |  | 55.904 | 1127.66341 | 158.6272 | 19.30321 | Cond | 2 | [5 empty] | 7.027903 | 6.129921 | 19.30321 | 2.960271 |  |  | 6.129921 | 7.027903 | 2.960271 | 1 | 215 | 0.00961446 | 0.6618395 | 1
173 | 1 | 6 | a | 39.23812 | 1.079932 | 0.6244503 | 0.5443169 | 58.52388 | 54.47638 | 0.6479594 | 0.5307827 | 0.4626694 | 43.89291 | 0.88018 | 0.22858 | [5 empty] | 462.570678 | 1680.33676 | 12.86547 |  | Cond | 2 |  |  |  | -1.475869 | -0.1276288 | 7.42675 |  |  |  | 0.22858 | -0.1276288 |  | 7.42675 |  | -1 | 216 | 0.009706853 | 0.5162595 | 1
174 | 1 | 6 | b | 39.23812 | 1.079932 | 0.6244503 | 0.5443169 | 58.52388 | 54.47638 | 0.6479594 | 0.5307827 | 0.4626694 | 43.89291 | 0.87419 | 0.20932 | 4282.5 |  |  | 428.25 |  | 428.305212 | 1915.51342 | 12.18881 | 12.19039 | Cond | 2 |  |  |  | -1.563891 | -0.1344575 | 7.557741 | 6.059707 | 12.19039 | 2.500648 | 0.20932 | -0.1344575 | 6.059707 | 7.557741 | 2.500648 | 1 | 216 | 0.9706853 | 0.5162595 | 1
175 | 1 | 6 | c | 39.23812 | 1.079932 | 0.6244503 | 0.5443169 | 58.52388 | 54.47638 | 0.6479594 | 0.5307827 | 0.4626694 | 43.89291 | 0.8543 | 0.20972 | [5 empty] | 429.016852 | 2068.10522 | 11.27076 |  | Cond | 2 |  |  |  | -1.561982 | -0.1574729 | 7.634388 |  |  |  | 0.20972 | -0.1574729 |  | 7.634388 |  | -1 | 216 | 0.009706853 | 0.5162595 | 1
176 | 1 | 6 | d | 39.23812 | 1.079932 | 0.6244503 | 0.5443169 | 58.52388 | 54.47638 | 0.6479594 | 0.5307827 | 0.4626694 | 43.89291 | 0.87412 | 0.21442 | [5 empty] | 437.378622 | 1953.68079 | 11.70277 |  | Cond | 2 |  |  |  | -1.539819 | -0.1345376 | 7.57747 |  |  |  | 0.21442 | -0.1345376 |  | 7.57747 |  | -1 | 216 | 0.009706853 | 0.5162595 | 1
177 | 1 | 6 | e | 39.23812 | 1.079932 | 0.6244503 | 0.5443169 | 58.52388 | 54.47638 | 0.6479594 | 0.5307827 | 0.4626694 | 43.89291 | [7 empty] | 55.904 | 1808.39314 | 98.91548 |  | Cond | 2 | [5 empty] | 7.500194 | [6 empty] | 7.500194 |  | -1 | 216 | 9.706853e-05 | 0.5162595 | 1
178 | 1 | 6 | f | 39.23812 | 1.079932 | 0.6244503 | 0.5443169 | 58.52388 | 54.47638 | 0.6479594 | 0.5307827 | 0.4626694 | 43.89291 | [7 empty] | 55.904 | 1875.162 | 95.3934 |  | Cond | 2 | [5 empty] | 7.53645 | [6 empty] | 7.53645 |  | -1 | 216 | 9.706853e-05 | 0.5162595 | 1
179 | 2 | 1 | a | 34.31349 | 0.3064353 | 64.07828 | 0.2067002 | 1.085104 | 44.35009 | 0.1838612 | 54.46654 | 0.1756951 | 0.8138278 | 0.90696 | 0.22295 | [5 empty] | 452.554345 | 1590.20931 | 13.89553 |  | Cond | 2 |  |  |  | -1.500808 | -0.09765693 | 7.371621 |  |  |  | 0.22295 | -0.09765693 |  | 7.371621 |  | -1 | 221 | 0.009708738 | 0.7837014 | 1
180 | 2 | 1 | b | 34.31349 | 0.3064353 | 64.07828 | 0.2067002 | 1.085104 | 44.35009 | 0.1838612 | 54.46654 | 0.1756951 | 0.8138278 | 0.91543 | 0.236 | [5 empty] | 475.7716 | 1660.08513 | 12.66109 |  | Cond | 2 |  |  |  | -1.443923 | -0.08836138 | 7.414624 |  |  |  | 0.236 | -0.08836138 |  | 7.414624 |  | -1 | 221 | 0.009708738 | 0.7837014 | 1
181 | 2 | 1 | c | 34.31349 | 0.3064353 | 64.07828 | 0.2067002 | 1.085104 | 44.35009 | 0.1838612 | 54.46654 | 0.1756951 | 0.8138278 | 0.91163 | 0.23985 | [5 empty] | 482.621135 | 1789.75643 | 11.5771 |  | Cond | 2 |  |  |  | -1.427742 | -0.09252107 | 7.489835 |  |  |  | 0.23985 | -0.09252107 |  | 7.489835 |  | -1 | 221 | 0.009708738 | 0.7837014 | 1
182 | 2 | 1 | d | 34.31349 | 0.3064353 | 64.07828 | 0.2067002 | 1.085104 | 44.35009 | 0.1838612 | 54.46654 | 0.1756951 | 0.8138278 | 0.90801 | 0.22782 | 6738 |  |  | 673.8 |  | 461.218562 | 1768.61856 | 12.25911 | 8.391408 | Cond | 2 |  |  |  | -1.479199 | -0.09649989 | 7.477954 | 6.512933 | 8.391408 | 2.127208 | 0.22782 | -0.09649989 | 6.512933 | 7.477954 | 2.127208 | 0 | 221 | 0.9708738 | 0.7837014 | 1
183 | 2 | 2 | a | 91.86396 | 0.3976094 | 0.6541077 | 0.2853611 | 6.810369 | 93.86651 | 0.2385656 | 0.5559915 | 0.2425569 | 5.107777 | 0.67901 | 0.09093 | 1621.5 |  |  | 162.15 |  | 217.677563 | 7991.54111 | 5.748517 | 7.717071 | Cond | 2 |  |  |  | -2.397665 | -0.3871194 | 8.986139 | 5.088522 | 7.717071 | 2.043435 | 0.09093 | -0.3871194 | 5.088522 | 8.986139 | 2.043435 | 0 | 222 | 0.4950005 | 0.5996179 | 1
184 | 2 | 2 | b | 91.86396 | 0.3976094 | 0.6541077 | 0.2853611 | 6.810369 | 93.86651 | 0.2385656 | 0.5559915 | 0.2425569 | 5.107777 | 0.70209 | 0.08245 | [5 empty] | 202.590795 | 7595.98654 | 6.498245 |  | Cond | 2 |  |  |  | -2.495563 | -0.3536937 | 8.935375 |  |  |  | 0.08245 | -0.3536937 |  | 8.935375 |  | -1 | 222 | 0.004950005 | 0.5996179 | 1
185 | 2 | 2 | c | 91.86396 | 0.3976094 | 0.6541077 | 0.2853611 | 6.810369 | 93.86651 | 0.2385656 | 0.5559915 | 0.2425569 | 5.107777 | 0.69887 | 0.07629 | [5 empty] | 191.631539 | 6546.50328 | 7.971198 |  | Cond | 2 |  |  |  | -2.573213 | -0.3582905 | 8.786686 |  |  |  | 0.07629 | -0.3582905 |  | 8.786686 |  | -1 | 222 | 0.004950005 | 0.5996179 | 1
186 | 2 | 2 | d | 91.86396 | 0.3976094 | 0.6541077 | 0.2853611 | 6.810369 | 93.86651 | 0.2385656 | 0.5559915 | 0.2425569 | 5.107777 | 0.71029 | 0.08024 | 1860 |  |  | 186 |  | 198.658984 | 5209.60947 | 9.662436 | 10.32005 | Cond | 2 |  |  |  | -2.522733 | -0.3420819 | 8.55826 | 5.225747 | 10.32005 | 2.334089 | 0.08024 | -0.3420819 | 5.225747 | 8.55826 | 2.334089 | 0 | 222 | 0.4950005 | 0.5996179 | 1
187 | 2 | 2 | e | 91.86396 | 0.3976094 | 0.6541077 | 0.2853611 | 6.810369 | 93.86651 | 0.2385656 | 0.5559915 | 0.2425569 | 5.107777 | [7 empty] | 55.904 | 4523.42333 | 39.54485 |  | Cond | 2 | [5 empty] | 8.417024 | [6 empty] | 8.417024 |  | -1 | 222 | 4.950005e-05 | 0.5996179 | 1
188 | 2 | 2 | f | 91.86396 | 0.3976094 | 0.6541077 | 0.2853611 | 6.810369 | 93.86651 | 0.2385656 | 0.5559915 | 0.2425569 | 5.107777 | [7 empty] | 55.904 | 3413.53194 | 52.40264 |  | Cond | 2 | [5 empty] | 8.135503 | [6 empty] | 8.135503 |  | -1 | 222 | 4.950005e-05 | 0.5996179 | 1
189 | 2 | 3 | a | 69.15026 | 0.8363889 | 29.61866 | 0.3287059 | 0.05 | 73.98942 | 0.5018333 | 25.17586 | 0.2794 | 0.0375 | 0.7809 | 0.1357 | [5 empty] | 297.32787 | 3897.63346 | 8.629058 |  | Cond | 2 |  |  |  | -1.997309 | -0.2473082 | 8.268125 |  |  |  | 0.1357 | -0.2473082 |  | 8.268125 |  | -1 | 223 | 0.009706853 | 0.6136009 | 1
190 | 2 | 3 | b | 69.15026 | 0.8363889 | 29.61866 | 0.3287059 | 0.05 | 73.98942 | 0.5018333 | 25.17586 | 0.2794 | 0.0375 | 0.77761 | 0.13055 | [5 empty] | 288.165505 | 4335.25373 | 8.004671 |  | Cond | 2 |  |  |  | -2.035999 | -0.2515302 | 8.374535 |  |  |  | 0.13055 | -0.2515302 |  | 8.374535 |  | -1 | 223 | 0.009706853 | 0.6136009 | 1
191 | 2 | 3 | c | 69.15026 | 0.8363889 | 29.61866 | 0.3287059 | 0.05 | 73.98942 | 0.5018333 | 25.17586 | 0.2794 | 0.0375 | 0.80373 | 0.15171 | 4553 |  |  | 455.3 |  | 325.811261 | 3052.24199 | 10.05576 | 7.195871 | Cond | 2 |  |  |  | -1.885784 | -0.2184919 | 8.023632 | 6.120957 | 7.195871 | 1.973507 | 0.15171 | -0.2184919 | 6.120957 | 8.023632 | 1.973507 | 0 | 223 | 0.9706853 | 0.6136009 | 1
192 | 2 | 3 | d | 69.15026 | 0.8363889 | 29.61866 | 0.3287059 | 0.05 | 73.98942 | 0.5018333 | 25.17586 | 0.2794 | 0.0375 | 0.78914 | 0.14929 | [5 empty] | 321.505839 | 3516.49314 | 8.845072 |  | Cond | 2 |  |  |  | -1.901865 | -0.2368115 | 8.16522 |  |  |  | 0.14929 | -0.2368115 |  | 8.16522 |  | -1 | 223 | 0.009706853 | 0.6136009 | 1
193 | 2 | 3 | e | 69.15026 | 0.8363889 | 29.61866 | 0.3287059 | 0.05 | 73.98942 | 0.5018333 | 25.17586 | 0.2794 | 0.0375 | [7 empty] | 55.904 | 3037.11902 | 58.89729 |  | Cond | 2 | [5 empty] | 8.018665 | [6 empty] | 8.018665 |  | -1 | 223 | 9.706853e-05 | 0.6136009 | 1
194 | 2 | 3 | f | 69.15026 | 0.8363889 | 29.61866 | 0.3287059 | 0.05 | 73.98942 | 0.5018333 | 25.17586 | 0.2794 | 0.0375 | [7 empty] | 55.904 | 2045.26931 | 87.45942 |  | Cond | 2 | [5 empty] | 7.623285 | [6 empty] | 7.623285 |  | -1 | 223 | 9.706853e-05 | 0.6136009 | 1
195 | 2 | 4 | a | 83.24749 | 15.13429 | 0.2750325 | 1.020678 | 0.308267 | 89.57263 | 9.080575 | 0.2337777 | 0.8675759 | 0.2312003 | 0.66485 | 0.08025 | [5 empty] | 198.676775 | 6934.65526 | 7.258185 |  | Abs | 2 |  |  |  | -2.522609 | -0.4081938 | 8.844287 |  |  |  | 0.08025 | -0.4081938 |  | 8.844287 |  | -1 | 224 | 0.2487562 | 0.8350496 | 1
196 | 2 | 4 | b | 83.24749 | 15.13429 | 0.2750325 | 1.020678 | 0.308267 | 89.57263 | 9.080575 | 0.2337777 | 0.8675759 | 0.2312003 | 0.66569 | 0.08669 | [5 empty] | 210.134179 | 6988.17377 | 6.809882 |  | Abs | 2 |  |  |  | -2.445417 | -0.4069312 | 8.851975 |  |  |  | 0.08669 | -0.4069312 |  | 8.851975 |  | -1 | 224 | 0.2487562 | 0.8350496 | 1
197 | 2 | 4 | c | 83.24749 | 15.13429 | 0.2750325 | 1.020678 | 0.308267 | 89.57263 | 9.080575 | 0.2337777 | 0.8675759 | 0.2312003 | 0.62533 | 0.08106 | [5 empty] | 200.117846 | 7484.5844 | 6.676464 |  | Abs | 2 |  |  |  | -2.512566 | -0.4694758 | 8.920601 |  |  |  | 0.08106 | -0.4694758 |  | 8.920601 |  | -1 | 224 | 0.2487562 | 0.8350496 | 1
198 | 2 | 4 | d | 83.24749 | 15.13429 | 0.2750325 | 1.020678 | 0.308267 | 89.57263 | 9.080575 | 0.2337777 | 0.8675759 | 0.2312003 | 0.68202 | 0.07976 | [5 empty] | 197.805016 | 8336.17907 | 6.064509 |  | Abs | 2 |  |  |  | -2.528733 | -0.3826963 | 9.02836 |  |  |  | 0.07976 | -0.3826963 |  | 9.02836 |  | -1 | 224 | 0.2487562 | 0.8350496 | 1
199 | 2 | 4 | e | 83.24749 | 15.13429 | 0.2750325 | 1.020678 | 0.308267 | 89.57263 | 9.080575 | 0.2337777 | 0.8675759 | 0.2312003 | [7 empty] | 55.904 | 5554.75957 | 32.20267 |  | Abs | 2 | [5 empty] | 8.62241 | [6 empty] | 8.62241 |  | -1 | 224 | 0.002487562 | 0.8350496 | 1
200 | 2 | 4 | f | 83.24749 | 15.13429 | 0.2750325 | 1.020678 | 0.308267 | 89.57263 | 9.080575 | 0.2337777 | 0.8675759 | 0.2312003 | [7 empty] | 55.904 | 4417.47169 | 40.49332 |  | Abs | 2 | [5 empty] | 8.393323 | [6 empty] | 8.393323 |  | -1 | 224 | 0.002487562 | 0.8350496 | 1
201 | 2 | 5 | a | 81.37704 | 4.114496 | 8.870093 | 2.845051 | 2.886724 | 85.50179 | 2.468697 | 7.539579 | 2.418293 | 2.165043 | 0.68486 | 0.10816 | [5 empty] | 248.331456 | 5746.15043 | 7.007955 |  | Abs | 2 |  |  |  | -2.224144 | -0.3785408 | 8.656285 |  |  |  | 0.10816 | -0.3785408 |  | 8.656285 |  | -1 | 225 | 0.2487562 | 0.9781208 | 1
202 | 2 | 5 | b | 81.37704 | 4.114496 | 8.870093 | 2.845051 | 2.886724 | 85.50179 | 2.468697 | 7.539579 | 2.418293 | 2.165043 | 0.68298 | 0.07114 | [5 empty] | 182.469174 | 5168.72403 | 10.60296 |  | Abs | 2 |  |  |  | -2.643106 | -0.3812897 | 8.550381 |  |  |  | 0.07114 | -0.3812897 |  | 8.550381 |  | -1 | 225 | 0.2487562 | 0.9781208 | 1
203 | 2 | 5 | c | 81.37704 | 4.114496 | 8.870093 | 2.845051 | 2.886724 | 85.50179 | 2.468697 | 7.539579 | 2.418293 | 2.165043 | 0.69957 | 0.0681 | [5 empty] | 177.06071 | 5823.97936 | 9.697459 |  | Abs | 2 |  |  |  | -2.686778 | -0.3572894 | 8.669739 |  |  |  | 0.0681 | -0.3572894 |  | 8.669739 |  | -1 | 225 | 0.2487562 | 0.9781208 | 1
204 | 2 | 5 | d | 81.37704 | 4.114496 | 8.870093 | 2.845051 | 2.886724 | 85.50179 | 2.468697 | 7.539579 | 2.418293 | 2.165043 | 0.67578 | 0.08506 | [5 empty] | 207.234246 | 6295.94424 | 7.66439 |  | Abs | 2 |  |  |  | -2.464398 | -0.3918877 | 8.747661 |  |  |  | 0.08506 | -0.3918877 |  | 8.747661 |  | -1 | 225 | 0.2487562 | 0.9781208 | 1
205 | 2 | 5 | e | 81.37704 | 4.114496 | 8.870093 | 2.845051 | 2.886724 | 85.50179 | 2.468697 | 7.539579 | 2.418293 | 2.165043 | [7 empty] | 55.904 | 5102.62596 | 35.05608 |  | Abs | 2 | [5 empty] | 8.537511 | [6 empty] | 8.537511 |  | -1 | 225 | 0.002487562 | 0.9781208 | 1
206 | 2 | 5 | f | 81.37704 | 4.114496 | 8.870093 | 2.845051 | 2.886724 | 85.50179 | 2.468697 | 7.539579 | 2.418293 | 2.165043 | [7 empty] | 55.904 | 4254.34639 | 42.04596 |  | Abs | 2 | [5 empty] | 8.355696 | [6 empty] | 8.355696 |  | -1 | 225 | 0.002487562 | 0.9781208 | 1
207 | 2 | 6 | a | 93.03482 | 0.5080932 | 0.3266086 | 0.09421376 | 6.038615 | 94.81083 | 0.3048559 | 0.2776173 | 0.08008169 | 4.528961 | 0.63594 | 0.03687 | [5 empty] | 121.499417 |  |  |  | Abs | 2 |  |  |  | -3.300357 | -0.4526511 |  |  |  |  | 0.03687 | -0.4526511 |  |  |  | -1 | 226 | 0.0009792401 | 0.474853 | 1
208 | 2 | 6 | b | 93.03482 | 0.5080932 | 0.3266086 | 0.09421376 | 6.038615 | 94.81083 | 0.3048559 | 0.2776173 | 0.08008169 | 4.528961 | 0.62332 | 0.02271 | [5 empty] | 96.307361 | 7278.06695 | 14.26673 |  | Abs | 2 |  |  |  | -3.78495 | -0.4726952 | 8.892621 |  |  |  | 0.02271 | -0.4726952 |  | 8.892621 |  | -1 | 226 | 0.009792401 | 0.474853 | 1
209 | 2 | 6 | c | 93.03482 | 0.5080932 | 0.3266086 | 0.09421376 | 6.038615 | 94.81083 | 0.3048559 | 0.2776173 | 0.08008169 | 4.528961 | 0.63088 | 0.02947 | [5 empty] | 108.334077 | 9823.65653 | 9.396405 |  | Abs | 2 |  |  |  | -3.524382 | -0.4606396 | 9.192549 |  |  |  | 0.02947 | -0.4606396 |  | 9.192549 |  | -1 | 226 | 0.009792401 | 0.474853 | 1
210 | 2 | 6 | d | 93.03482 | 0.5080932 | 0.3266086 | 0.09421376 | 6.038615 | 94.81083 | 0.3048559 | 0.2776173 | 0.08008169 | 4.528961 | 0.66594 | 0.05849 | 1911 |  |  | 191.1 |  | 159.963559 | 8126.30449 | 7.692825 | 6.439412 | Abs | 2 |  |  |  | -2.838899 | -0.4065557 | 9.002862 | 5.252797 | 6.439412 | 1.862437 | 0.05849 | -0.4065557 | 5.252797 | 9.002862 | 1.862437 | 0 | 226 | 0.9792401 | 0.474853 | 1
211 | 2 | 6 | e | 93.03482 | 0.5080932 | 0.3266086 | 0.09421376 | 6.038615 | 94.81083 | 0.3048559 | 0.2776173 | 0.08008169 | 4.528961 | [7 empty] | 55.904 | 6202.10544 | 28.84151 |  | Abs | 2 | [5 empty] | 8.732644 | [6 empty] | 8.732644 |  | -1 | 226 | 9.792401e-05 | 0.474853 | 1
212 | 2 | 6 | f | 93.03482 | 0.5080932 | 0.3266086 | 0.09421376 | 6.038615 | 94.81083 | 0.3048559 | 0.2776173 | 0.08008169 | 4.528961 | [7 empty] | 55.904 | 4974.0218 | 35.96246 |  | Abs | 2 | [5 empty] | 8.511984 | [6 empty] | 8.511984 |  | -1 | 226 | 9.792401e-05 | 0.474853 | 1
213 | 3 | 1 | a | 52.26004 | 0.8135472 | 1.126648 | 45.76547 | 0.07090823 | 59.637 | 0.4881283 | 0.9576512 | 38.90065 | 0.05318118 | 0.83582 | 0.18087 | [5 empty] | 377.689817 | 1353.66198 | 19.55935 |  | Abs | 2 |  |  |  | -1.709977 | -0.179342 | 7.210569 |  |  |  | 0.18087 | -0.179342 |  | 7.210569 |  | -1 | 231 | 0.2493766 | 0.5748591 | 1
214 | 3 | 1 | b | 52.26004 | 0.8135472 | 1.126648 | 45.76547 | 0.07090823 | 59.637 | 0.4881283 | 0.9576512 | 38.90065 | 0.05318118 | 0.84171 | 0.20085 | [5 empty] | 413.236235 | 1518.85053 | 15.9326 |  | Abs | 2 |  |  |  | -1.605197 | -0.1723197 | 7.325709 |  |  |  | 0.20085 | -0.1723197 |  | 7.325709 |  | -1 | 231 | 0.2493766 | 0.5748591 | 1
215 | 3 | 1 | c | 52.26004 | 0.8135472 | 1.126648 | 45.76547 | 0.07090823 | 59.637 | 0.4881283 | 0.9576512 | 38.90065 | 0.05318118 | 0.83686 | 0.21446 | [5 empty] | 437.449786 | 1709.4004 | 13.37297 |  | Abs | 2 |  |  |  | -1.539632 | -0.1780985 | 7.443898 |  |  |  | 0.21446 | -0.1780985 |  | 7.443898 |  | -1 | 231 | 0.2493766 | 0.5748591 | 1
216 | 3 | 1 | d | 52.26004 | 0.8135472 | 1.126648 | 45.76547 | 0.07090823 | 59.637 | 0.4881283 | 0.9576512 | 38.90065 | 0.05318118 | 0.8444 | 0.21508 | [5 empty] | 438.552828 | 1734.2858 | 13.14793 |  | Abs | 2 |  |  |  | -1.536745 | -0.169129 | 7.458351 |  |  |  | 0.21508 | -0.169129 |  | 7.458351 |  | -1 | 231 | 0.2493766 | 0.5748591 | 1
217 | 3 | 1 | e | 52.26004 | 0.8135472 | 1.126648 | 45.76547 | 0.07090823 | 59.637 | 0.4881283 | 0.9576512 | 38.90065 | 0.05318118 | [7 empty] | 55.904 | 1606.95162 | 111.3152 |  | Abs | 2 | [5 empty] | 7.382094 | [6 empty] | 7.382094 |  | -1 | 231 | 0.002493766 | 0.5748591 | 1
218 | 3 | 2 | a | 81.21145 | 0.5294611 | 0.1822229 | 4.742764 | 13.28368 | 85.4829 | 0.3176767 | 0.1548895 | 4.03135 | 9.962758 | 0.65237 | 0.07097 | [5 empty] | 182.166727 | 7949.90936 | 6.905081 |  | Abs | 2 |  |  |  | -2.645498 | -0.4271434 | 8.980916 |  |  |  | 0.07097 | -0.4271434 |  | 8.980916 |  | -1 | 232 | 0.009706853 | 0.9138933 | 1
219 | 3 | 2 | b | 81.21145 | 0.5294611 | 0.1822229 | 4.742764 | 13.28368 | 85.4829 | 0.3176767 | 0.1548895 | 4.03135 | 9.962758 | 0.65634 | 0.07869 | [5 empty] | 195.901379 | 7855.23439 | 6.498354 |  | Abs | 2 |  |  |  | -2.542239 | -0.4210763 | 8.968935 |  |  |  | 0.07869 | -0.4210763 |  | 8.968935 |  | -1 | 232 | 0.009706853 | 0.9138933 | 1
220 | 3 | 2 | c | 81.21145 | 0.5294611 | 0.1822229 | 4.742764 | 13.28368 | 85.4829 | 0.3176767 | 0.1548895 | 4.03135 | 9.962758 | 0.66009 | 0.09052 | 1407.5 |  |  | 140.75 |  | 216.948132 | 11471.68868 | 4.018063 | 6.19333 | Abs | 2 |  |  |  | -2.402184 | -0.4153791 | 9.347637 | 4.946985 | 6.19333 | 1.823473 | 0.09052 | -0.4153791 | 4.946985 | 9.347637 | 1.823473 | 0 | 232 | 0.9706853 | 0.9138933 | 1
221 | 3 | 2 | d | 81.21145 | 0.5294611 | 0.1822229 | 4.742764 | 13.28368 | 85.4829 | 0.3176767 | 0.1548895 | 4.03135 | 9.962758 | 0.67581 | 0.08937 | [5 empty] | 214.902167 | 8345.44995 | 5.575829 |  | Abs | 2 |  |  |  | -2.41497 | -0.3918433 | 9.029472 |  |  |  | 0.08937 | -0.3918433 |  | 9.029472 |  | -1 | 232 | 0.009706853 | 0.9138933 | 1
222 | 3 | 2 | e | 81.21145 | 0.5294611 | 0.1822229 | 4.742764 | 13.28368 | 85.4829 | 0.3176767 | 0.1548895 | 4.03135 | 9.962758 | [7 empty] | 55.904 | 6568.29348 | 27.23357 |  | Abs | 2 | [5 empty] | 8.790009 | [6 empty] | 8.790009 |  | -1 | 232 | 9.706853e-05 | 0.9138933 | 1
223 | 3 | 2 | f | 81.21145 | 0.5294611 | 0.1822229 | 4.742764 | 13.28368 | 85.4829 | 0.3176767 | 0.1548895 | 4.03135 | 9.962758 | [7 empty] | 55.904 | 6603.09582 | 27.09003 |  | Abs | 2 | [5 empty] | 8.795294 | [6 empty] | 8.795294 |  | -1 | 232 | 9.706853e-05 | 0.9138933 | 1
224 | 3 | 3 | a | 85.56248 | 1.389666 | 9.6859 | 1.850037 | 1.607928 | 88.25071 | 0.8337994 | 8.233015 | 1.572531 | 1.205946 | 0.63724 | 0.06968 | [5 empty] | 179.871688 | 9085.08922 | 6.119388 |  | Abs | 2 |  |  |  | -2.663842 | -0.4506089 | 9.11439 |  |  |  | 0.06968 | -0.4506089 |  | 9.11439 |  | -1 | 233 | 0.009706853 | 0.9692222 | 1
225 | 3 | 3 | b | 85.56248 | 1.389666 | 9.6859 | 1.850037 | 1.607928 | 88.25071 | 0.8337994 | 8.233015 | 1.572531 | 1.205946 | 0.66294 | 0.07949 | [5 empty] | 197.324659 | 8808.47906 | 5.753309 |  | Abs | 2 |  |  |  | -2.532124 | -0.4110708 | 9.08347 |  |  |  | 0.07949 | -0.4110708 |  | 9.08347 |  | -1 | 233 | 0.009706853 | 0.9692222 | 1
226 | 3 | 3 | c | 85.56248 | 1.389666 | 9.6859 | 1.850037 | 1.607928 | 88.25071 | 0.8337994 | 8.233015 | 1.572531 | 1.205946 | 0.64923 | 0.08787 | 2045 |  |  | 204.5 |  | 212.233517 | 9598.64526 | 4.908808 | 5.094443 | Abs | 2 |  |  |  | -2.431897 | -0.4319682 | 9.169377 | 5.320568 | 5.094443 | 1.62815 | 0.08787 | -0.4319682 | 5.320568 | 9.169377 | 1.62815 | 0 | 233 | 0.9706853 | 0.9692222 | 1
227 | 3 | 3 | d | 85.56248 | 1.389666 | 9.6859 | 1.850037 | 1.607928 | 88.25071 | 0.8337994 | 8.233015 | 1.572531 | 1.205946 | 0.65552 | 0.07945 | [5 empty] | 197.253495 | 8195.44441 | 6.185898 |  | Abs | 2 |  |  |  | -2.532627 | -0.4223265 | 9.011334 |  |  |  | 0.07945 | -0.4223265 |  | 9.011334 |  | -1 | 233 | 0.009706853 | 0.9692222 | 1
228 | 3 | 3 | e | 85.56248 | 1.389666 | 9.6859 | 1.850037 | 1.607928 | 88.25071 | 0.8337994 | 8.233015 | 1.572531 | 1.205946 | [7 empty] | 55.904 | 8273.70734 | 21.62006 |  | Abs | 2 | [5 empty] | 9.020838 | [6 empty] | 9.020838 |  | -1 | 233 | 9.706853e-05 | 0.9692222 | 1
229 | 3 | 3 | f | 85.56248 | 1.389666 | 9.6859 | 1.850037 | 1.607928 | 88.25071 | 0.8337994 | 8.233015 | 1.572531 | 1.205946 | [7 empty] | 55.904 | 7366.00932 | 24.28426 |  | Abs | 2 | [5 empty] | 8.904631 | [6 empty] | 8.904631 |  | -1 | 233 | 9.706853e-05 | 0.9692222 | 1
230 | 3 | 4 | a | 78.89396 | 5.692067 | 1.13503 | 0.3279648 | 13.87634 | 84.85932 | 3.41524 | 0.9647757 | 0.27877 | 10.40726 | 0.67532 | 0.09877 | [5 empty] | 231.625707 | 4257.56233 | 10.14033 |  | Abs | 2 |  |  |  | -2.314961 | -0.3925686 | 8.356452 |  |  |  | 0.09877 | -0.3925686 |  | 8.356452 |  | -1 | 234 | 0.009706853 | 0.9926516 | 1
231 | 3 | 4 | b | 78.89396 | 5.692067 | 1.13503 | 0.3279648 | 13.87634 | 84.85932 | 3.41524 | 0.9647757 | 0.27877 | 10.40726 | 0.67998 | 0.10682 | 1895.5 |  |  | 189.55 |  | 245.947462 | 4733.61832 | 8.589431 | 11.14507 | Abs | 2 |  |  |  | -2.23661 | -0.3856919 | 8.462445 | 5.244653 | 11.14507 | 2.410998 | 0.10682 | -0.3856919 | 5.244653 | 8.462445 | 2.410998 | 0 | 234 | 0.9706853 | 0.9926516 | 1
232 | 3 | 4 | c | 78.89396 | 5.692067 | 1.13503 | 0.3279648 | 13.87634 | 84.85932 | 3.41524 | 0.9647757 | 0.27877 | 10.40726 | 0.67231 | 0.10532 | [5 empty] | 243.278812 | 5373.07041 | 7.650207 |  | Abs | 2 |  |  |  | -2.250752 | -0.3970357 | 8.589155 |  |  |  | 0.10532 | -0.3970357 |  | 8.589155 |  | -1 | 234 | 0.009706853 | 0.9926516 | 1
233 | 3 | 4 | d | 78.89396 | 5.692067 | 1.13503 | 0.3279648 | 13.87634 | 84.85932 | 3.41524 | 0.9647757 | 0.27877 | 10.40726 | 0.67766 | 0.0929 | [5 empty] | 221.18239 | 6572.23266 | 6.879178 |  | Abs | 2 |  |  |  | -2.376232 | -0.3891096 | 8.790609 |  |  |  | 0.0929 | -0.3891096 |  | 8.790609 |  | -1 | 234 | 0.009706853 | 0.9926516 | 1
234 | 3 | 4 | e | 78.89396 | 5.692067 | 1.13503 | 0.3279648 | 13.87634 | 84.85932 | 3.41524 | 0.9647757 | 0.27877 | 10.40726 | [7 empty] | 55.904 | 6395.84988 | 27.96784 |  | Abs | 2 | [5 empty] | 8.763405 | [6 empty] | 8.763405 |  | -1 | 234 | 9.706853e-05 | 0.9926516 | 1
235 | 3 | 4 | f | 78.89396 | 5.692067 | 1.13503 | 0.3279648 | 13.87634 | 84.85932 | 3.41524 | 0.9647757 | 0.27877 | 10.40726 | [7 empty] | 55.904 | 3965.06278 | 45.11355 |  | Abs | 2 | [5 empty] | 8.285277 | [6 empty] | 8.285277 |  | -1 | 234 | 9.706853e-05 | 0.9926516 | 1
236 | 3 | 5 | a | 78.44651 | 12.90955 | 4.118204 | 2.63324 | 1.814386 | 85.07664 | 7.74573 | 3.500473 | 2.238254 | 1.360789 | 0.70496 | 0.09393 | [5 empty] | 223.014863 | 4222.69874 | 10.61882 |  | Abs | 2 |  |  |  | -2.365205 | -0.3496142 | 8.34823 |  |  |  | 0.09393 | -0.3496142 |  | 8.34823 |  | -1 | 235 | 0.009706853 | 0.9919438 | 1
237 | 3 | 5 | b | 78.44651 | 12.90955 | 4.118204 | 2.63324 | 1.814386 | 85.07664 | 7.74573 | 3.500473 | 2.238254 | 1.360789 | 0.69951 | 0.09984 | 1519.5 |  |  | 151.95 |  | 233.529344 | 3606.5989 | 11.87301 | 18.24742 | Abs | 2 |  |  |  | -2.304186 | -0.3573752 | 8.19052 | 5.023552 | 18.24742 | 2.904024 | 0.09984 | -0.3573752 | 5.023552 | 8.19052 | 2.904024 | 1 | 235 | 0.9706853 | 0.9919438 | 1
238 | 3 | 5 | c | 78.44651 | 12.90955 | 4.118204 | 2.63324 | 1.814386 | 85.07664 | 7.74573 | 3.500473 | 2.238254 | 1.360789 | 0.70719 | 0.10143 | [5 empty] | 236.358113 | 3007.04077 | 14.06987 |  | Abs | 2 |  |  |  | -2.288386 | -0.3464559 | 8.008712 |  |  |  | 0.10143 | -0.3464559 |  | 8.008712 |  | -1 | 235 | 0.009706853 | 0.9919438 | 1
239 | 3 | 5 | d | 78.44651 | 12.90955 | 4.118204 | 2.63324 | 1.814386 | 85.07664 | 7.74573 | 3.500473 | 2.238254 | 1.360789 | 0.7428 | 0.1103 | [5 empty] | 252.13873 | 2743.9345 | 14.45396 |  | Abs | 2 |  |  |  | -2.204551 | -0.2973284 | 7.917148 |  |  |  | 0.1103 | -0.2973284 |  | 7.917148 |  | -1 | 235 | 0.009706853 | 0.9919438 | 1
240 | 3 | 5 | e | 78.44651 | 12.90955 | 4.118204 | 2.63324 | 1.814386 | 85.07664 | 7.74573 | 3.500473 | 2.238254 | 1.360789 | [7 empty] | 55.904 | 2996.98412 | 59.68603 |  | Abs | 2 | [5 empty] | 8.005362 | [6 empty] | 8.005362 |  | -1 | 235 | 9.706853e-05 | 0.9919438 | 1
241 | 3 | 5 | f | 78.44651 | 12.90955 | 4.118204 | 2.63324 | 1.814386 | 85.07664 | 7.74573 | 3.500473 | 2.238254 | 1.360789 | [7 empty] | 55.904 | 382.27213 | 467.9339 |  | Abs | 2 | [5 empty] | 5.946133 | [6 empty] | 5.946133 |  | -1 | 235 | 9.706853e-05 | 0.9919438 | 1
242 | 3 | 6 | a | 69.58156 | 0.6436152 | 0.120553 | 29.62364 | 0.05 | 74.31314 | 0.3861691 | 0.1024701 | 25.18009 | 0.0375 | 0.83255 | 0.2289 | [5 empty] | 463.13999 | 1237.32529 | 17.45034 |  | Abs | 2 |  |  |  | -1.47447 | -0.183262 | 7.120707 |  |  |  | 0.2289 | -0.183262 |  | 7.120707 |  | -1 | 236 | 0.1996008 | 0.6284354 | 1
243 | 3 | 6 | b | 69.58156 | 0.6436152 | 0.120553 | 29.62364 | 0.05 | 74.31314 | 0.3861691 | 0.1024701 | 25.18009 | 0.0375 | 0.87174 | 0.2727 | [5 empty] | 541.06457 | 324.727 | 56.91576 |  | Abs | 2 |  |  |  | -1.299383 | -0.1372641 | 5.782985 |  |  |  | 0.2727 | -0.1372641 |  | 5.782985 |  | -1 | 236 | 0.1996008 | 0.6284354 | 1
244 | 3 | 6 | c | 69.58156 | 0.6436152 | 0.120553 | 29.62364 | 0.05 | 74.31314 | 0.3861691 | 0.1024701 | 25.18009 | 0.0375 | 0.81609 | 0.24135 | [5 empty] | 485.289785 | 1199.41023 | 17.18031 |  | Abs | 2 |  |  |  | -1.421507 | -0.2032306 | 7.089585 |  |  |  | 0.24135 | -0.2032306 |  | 7.089585 |  | -1 | 236 | 0.1996008 | 0.6284354 | 1
245 | 3 | 6 | d | 69.58156 | 0.6436152 | 0.120553 | 29.62364 | 0.05 | 74.31314 | 0.3861691 | 0.1024701 | 25.18009 | 0.0375 | 0.87913 | 0.23501 | [5 empty] | 474.010291 | 283.28107 | 74.47228 |  | Abs | 2 |  |  |  | -1.448127 | -0.1288225 | 5.64644 |  |  |  | 0.23501 | -0.1288225 |  | 5.64644 |  | -1 | 236 | 0.1996008 | 0.6284354 | 1
246 | 3 | 6 | e | 69.58156 | 0.6436152 | 0.120553 | 29.62364 | 0.05 | 74.31314 | 0.3861691 | 0.1024701 | 25.18009 | 0.0375 | [7 empty] | 55.904 | 953.50695 | 187.6002 |  | Abs | 2 | [5 empty] | 6.860147 | [6 empty] | 6.860147 |  | -1 | 236 | 0.001996008 | 0.6284354 | 1
247 | 3 | 6 | f | 69.58156 | 0.6436152 | 0.120553 | 29.62364 | 0.05 | 74.31314 | 0.3861691 | 0.1024701 | 25.18009 | 0.0375 |  |  | 3905 |  |  | 390.5 |  | 55.904 | 512.35678 | 349.128 | 49.98118 | Abs | 2 | [5 empty] | 6.239021 | 5.967428 | 49.98118 | 3.911646 |  |  | 5.967428 | 6.239021 | 3.911646 | 1 | 236 | 0.1996008 | 0.6284354 | 1
248 | 1 | 1 | a | 80.16458 | 3.012705 | 0.7087876 | 2.620795 | 13.43274 | 85.22729 | 1.807623 | 0.6024694 | 2.227676 | 10.07456 | 0.54928 | 0.0273 | [5 empty] | 58.48206 | 55406.40116 | 3.086153 |  | Abs | 3 |  |  |  | -3.600869 | -0.5991469 | 10.92245 |  |  |  | 0.0273 | -0.5991469 |  | 10.92245 |  | -1 | 311 | 0.2 | 0.4374882 | 1
249 | 1 | 1 | b | 80.16458 | 3.012705 | 0.7087876 | 2.620795 | 13.43274 | 85.22729 | 1.807623 | 0.6024694 | 2.227676 | 10.07456 | 0.50548 | 0.04029 | [5 empty] | 86.309238 | 45144.7011 | 2.566468 |  | Abs | 3 |  |  |  | -3.211652 | -0.6822468 | 10.71763 |  |  |  | 0.04029 | -0.6822468 |  | 10.71763 |  | -1 | 311 | 0.2 | 0.4374882 | 1
250 | 1 | 1 | c | 80.16458 | 3.012705 | 0.7087876 | 2.620795 | 13.43274 | 85.22729 | 1.807623 | 0.6024694 | 2.227676 | 10.07456 | 0.5838 | 0.03577 | [5 empty] | 76.626494 | 28309.58551 | 4.609858 |  | Abs | 3 |  |  |  | -3.330646 | -0.5381968 | 10.25096 |  |  |  | 0.03577 | -0.5381968 |  | 10.25096 |  | -1 | 311 | 0.2 | 0.4374882 | 1
251 | 1 | 1 | d | 80.16458 | 3.012705 | 0.7087876 | 2.620795 | 13.43274 | 85.22729 | 1.807623 | 0.6024694 | 2.227676 | 10.07456 | 0.55697 | 0.0466 | [5 empty] | 99.82652 | 19603.15962 | 5.110083 |  | Abs | 3 |  |  |  | -3.066155 | -0.5852439 | 9.883446 |  |  |  | 0.0466 | -0.5852439 |  | 9.883446 |  | -1 | 311 | 0.2 | 0.4374882 | 1
252 | 1 | 1 | e | 80.16458 | 3.012705 | 0.7087876 | 2.620795 | 13.43274 | 85.22729 | 1.807623 | 0.6024694 | 2.227676 | 10.07456 | 0.59141 | 0.03038 | [5 empty] | 65.080036 | 15607.08078 | 9.845336 |  | Abs | 3 |  |  |  | -3.493971 | -0.5252458 | 9.65548 |  |  |  | 0.03038 | -0.5252458 |  | 9.65548 |  | -1 | 311 | 0.2 | 0.4374882 | 1
253 | 1 | 2 | a | 88.4129 | 0.2963357 | 0.7333709 | 9.702767 | 0.8602896 | 90.31193 | 0.1778014 | 0.6233653 | 8.247352 | 0.6452172 | 0.62678 | 0.04743 | [5 empty] | 101.604546 | 8067.5608 | 12.19957 |  | Abs | 3 |  |  |  | -3.0485 | -0.4671597 | 8.995606 |  |  |  | 0.04743 | -0.4671597 |  | 8.995606 |  | -1 | 312 | 0.009615385 | 0.9072146 | 1
254 | 1 | 2 | b | 88.4129 | 0.2963357 | 0.7333709 | 9.702767 | 0.8602896 | 90.31193 | 0.1778014 | 0.6233653 | 8.247352 | 0.6452172 | 0.6908 | 0.05118 | [5 empty] | 109.637796 | 8715.72982 | 10.46492 |  | Abs | 3 |  |  |  | -2.972406 | -0.3699049 | 9.072885 |  |  |  | 0.05118 | -0.3699049 |  | 9.072885 |  | -1 | 312 | 0.009615385 | 0.9072146 | 1
255 | 1 | 2 | c | 88.4129 | 0.2963357 | 0.7333709 | 9.702767 | 0.8602896 | 90.31193 | 0.1778014 | 0.6233653 | 8.247352 | 0.6452172 | 0.67639 | 0.04167 | 1372 | 1942 | 1261 | 137.2 | 26.63064 | 89.265474 | 10287.26552 | 10.88972 | 7.085099 | Abs | 3 |  |  |  | -3.177974 | -0.3909854 | 9.238662 | 4.92144 | 7.085099 | 1.957994 | 0.04167 | -0.3909854 | 4.92144 | 9.238662 | 1.957994 | 0 | 312 | 0.9615385 | 0.9072146 | 1
256 | 1 | 2 | d | 88.4129 | 0.2963357 | 0.7333709 | 9.702767 | 0.8602896 | 90.31193 | 0.1778014 | 0.6233653 | 8.247352 | 0.6452172 | 0.63733 | 0.02266 | [5 empty] | 48.542252 | 9221.19199 | 22.34051 |  | Abs | 3 |  |  |  | -3.787154 | -0.4504677 | 9.12926 |  |  |  | 0.02266 | -0.4504677 |  | 9.12926 |  | -1 | 312 | 0.009615385 | 0.9072146 | 1
257 | 1 | 2 | e | 88.4129 | 0.2963357 | 0.7333709 | 9.702767 | 0.8602896 | 90.31193 | 0.1778014 | 0.6233653 | 8.247352 | 0.6452172 | 0.61252 | 0.04862 | [5 empty] | 104.153764 | 9271.82979 | 10.35523 |  | Abs | 3 |  |  |  | -3.02372 | -0.4901737 | 9.134736 |  |  |  | 0.04862 | -0.4901737 |  | 9.134736 |  | -1 | 312 | 0.009615385 | 0.9072146 | 1
258 | 1 | 3 | a | 91.48598 | 0.6200227 | 1.597626 | 2.305663 | 4.000717 | 93.31966 | 0.3720136 | 1.357982 | 1.959814 | 3.000538 | 0.63816 | 0.05176 | [5 empty] | 110.880272 | 6488.05032 | 13.90053 |  | Abs | 3 |  |  |  | -2.961138 | -0.4491662 | 8.777717 |  |  |  | 0.05176 | -0.4491662 |  | 8.777717 |  | -1 | 313 | 0.2 | 0.7420343 | 1
259 | 1 | 3 | b | 91.48598 | 0.6200227 | 1.597626 | 2.305663 | 4.000717 | 93.31966 | 0.3720136 | 1.357982 | 1.959814 | 3.000538 | 0.61778 | 0.05195 | [5 empty] | 111.28729 | 8150.97584 | 11.02414 |  | Abs | 3 |  |  |  | -2.957474 | -0.4816229 | 9.005893 |  |  |  | 0.05195 | -0.4816229 |  | 9.005893 |  | -1 | 313 | 0.2 | 0.7420343 | 1
260 | 1 | 3 | c | 91.48598 | 0.6200227 | 1.597626 | 2.305663 | 4.000717 | 93.31966 | 0.3720136 | 1.357982 | 1.959814 | 3.000538 | 0.64777 | 0.06422 | [5 empty] | 137.572084 | 3755.79536 | 19.35387 |  | Abs | 3 |  |  |  | -2.745441 | -0.4342196 | 8.231055 |  |  |  | 0.06422 | -0.4342196 |  | 8.231055 |  | -1 | 313 | 0.2 | 0.7420343 | 1
261 | 1 | 3 | d | 91.48598 | 0.6200227 | 1.597626 | 2.305663 | 4.000717 | 93.31966 | 0.3720136 | 1.357982 | 1.959814 | 3.000538 | 0.63518 | 0.07172 | [5 empty] | 153.638584 | 5845.66226 | 11.13438 |  | Abs | 3 |  |  |  | -2.634986 | -0.4538469 | 8.673455 |  |  |  | 0.07172 | -0.4538469 |  | 8.673455 |  | -1 | 313 | 0.2 | 0.7420343 | 1
262 | 1 | 3 | e | 91.48598 | 0.6200227 | 1.597626 | 2.305663 | 4.000717 | 93.31966 | 0.3720136 | 1.357982 | 1.959814 | 3.000538 | 0.61241 | 0.05132 | [5 empty] | 109.937704 | 5021.80802 | 18.11312 |  | Abs | 3 |  |  |  | -2.969675 | -0.4903533 | 8.521545 |  |  |  | 0.05132 | -0.4903533 |  | 8.521545 |  | -1 | 313 | 0.2 | 0.7420343 | 1
263 | 1 | 4 | a | 84.4464 | 2.824948 | 11.66932 | 0.3449082 | 0.6473582 | 87.54035 | 1.694969 | 9.918924 | 0.2931719 | 0.4855186 | 0.63994 | 0.0516 | [5 empty] | 110.53752 | 5153.53497 | 17.55436 |  | Abs | 3 |  |  |  | -2.964234 | -0.4463809 | 8.547438 |  |  |  | 0.0516 | -0.4463809 |  | 8.547438 |  | -1 | 314 | 0.2 | 0.8682852 | 1
264 | 1 | 4 | b | 84.4464 | 2.824948 | 11.66932 | 0.3449082 | 0.6473582 | 87.54035 | 1.694969 | 9.918924 | 0.2931719 | 0.4855186 | 0.62985 | 0.06274 | [5 empty] | 134.401628 | 5674.76779 | 13.11135 |  | Abs | 3 |  |  |  | -2.768756 | -0.4622736 | 8.643785 |  |  |  | 0.06274 | -0.4622736 |  | 8.643785 |  | -1 | 314 | 0.2 | 0.8682852 | 1
265 | 1 | 4 | c | 84.4464 | 2.824948 | 11.66932 | 0.3449082 | 0.6473582 | 87.54035 | 1.694969 | 9.918924 | 0.2931719 | 0.4855186 | 0.64879 | 0.05825 | [5 empty] | 124.78315 | 5325.19234 | 15.04904 |  | Abs | 3 |  |  |  | -2.843011 | -0.4326462 | 8.580204 |  |  |  | 0.05825 | -0.4326462 |  | 8.580204 |  | -1 | 314 | 0.2 | 0.8682852 | 1
266 | 1 | 4 | d | 84.4464 | 2.824948 | 11.66932 | 0.3449082 | 0.6473582 | 87.54035 | 1.694969 | 9.918924 | 0.2931719 | 0.4855186 | 0.65129 | 0.07363 | [5 empty] | 157.730186 | 3967.14199 | 15.98113 |  | Abs | 3 |  |  |  | -2.608703 | -0.4288003 | 8.285801 |  |  |  | 0.07363 | -0.4288003 |  | 8.285801 |  | -1 | 314 | 0.2 | 0.8682852 | 1
267 | 1 | 4 | e | 84.4464 | 2.824948 | 11.66932 | 0.3449082 | 0.6473582 | 87.54035 | 1.694969 | 9.918924 | 0.2931719 | 0.4855186 | 0.64512 | 0.06176 | [5 empty] | 132.302272 | 4401.5971 | 17.17206 |  | Abs | 3 |  |  |  | -2.784499 | -0.4383189 | 8.389723 |  |  |  | 0.06176 | -0.4383189 |  | 8.389723 |  | -1 | 314 | 0.2 | 0.8682852 | 1
268 | 1 | 5 | a | 88.33608 | 0.3322779 | 9.283078 | 0.9344246 | 1.185061 | 90.29789 | 0.1993667 | 7.890616 | 0.7942609 | 0.8887954 | 0.66005 | 0.04801 | [5 empty] | 102.847022 | 4659.33055 | 20.86819 |  | Abs | 3 |  |  |  | -3.036346 | -0.4154397 | 8.446627 |  |  |  | 0.04801 | -0.4154397 |  | 8.446627 |  | -1 | 315 | 0.009615385 | 0.8881185 | 1
269 | 1 | 5 | b | 88.33608 | 0.3322779 | 9.283078 | 0.9344246 | 1.185061 | 90.29789 | 0.1993667 | 7.890616 | 0.7942609 | 0.8887954 | 0.67429 | 0.07487 | [5 empty] | 160.386514 | 4956.59951 | 12.57906 |  | Abs | 3 |  |  |  | -2.592002 | -0.394095 | 8.508475 |  |  |  | 0.07487 | -0.394095 |  | 8.508475 |  | -1 | 315 | 0.009615385 | 0.8881185 | 1
270 | 1 | 5 | c | 88.33608 | 0.3322779 | 9.283078 | 0.9344246 | 1.185061 | 90.29789 | 0.1993667 | 7.890616 | 0.7942609 | 0.8887954 | 0.6602 | 0.06302 | 2955 | 2255 | 2174 | 295.5 | 14.53272 | 135.001444 | 4309.64579 | 17.18779 | 7.852373 | Abs | 3 |  |  |  | -2.764303 | -0.4152125 | 8.368611 | 5.688669 | 7.852373 | 2.060816 | 0.06302 | -0.4152125 | 5.688669 | 8.368611 | 2.060816 | 0 | 315 | 0.9615385 | 0.8881185 | 1
271 | 1 | 5 | d | 88.33608 | 0.3322779 | 9.283078 | 0.9344246 | 1.185061 | 90.29789 | 0.1993667 | 7.890616 | 0.7942609 | 0.8887954 | 0.6761 | 0.02385 | [5 empty] | 51.09147 | 4428.06736 | 44.20154 |  | Abs | 3 |  |  |  | -3.735971 | -0.3914143 | 8.395719 |  |  |  | 0.02385 | -0.3914143 |  | 8.395719 |  | -1 | 315 | 0.009615385 | 0.8881185 | 1
272 | 1 | 5 | e | 88.33608 | 0.3322779 | 9.283078 | 0.9344246 | 1.185061 | 90.29789 | 0.1993667 | 7.890616 | 0.7942609 | 0.8887954 | 0.66352 | 0.03358 | [5 empty] | 71.935076 | 3856.35728 | 36.04807 |  | Abs | 3 |  |  |  | -3.393825 | -0.4101963 | 8.257478 |  |  |  | 0.03358 | -0.4101963 |  | 8.257478 |  | -1 | 315 | 0.009615385 | 0.8881185 | 1
273 | 1 | 6 | a | 79.49384 | 3.212629 | 1.649977 | 3.80193 | 11.79586 | 84.54564 | 1.927578 | 1.40248 | 3.231641 | 8.846892 | 0.66817 | 0.03982 | 2653 | 2853 | 2220 | 265.3 | 12.19631 | 85.302404 | 4093.63899 | 28.63711 | 9.207743 | Abs | 3 |  |  |  | -3.223386 | -0.4032126 | 8.31719 | 5.580861 | 9.207743 | 2.220045 | 0.03982 | -0.4032126 | 5.580861 | 8.31719 | 2.220045 | 0 | 316 | 0.4926108 | 0.6131495 | 1
274 | 1 | 6 | b | 79.49384 | 3.212629 | 1.649977 | 3.80193 | 11.79586 | 84.54564 | 1.927578 | 1.40248 | 3.231641 | 8.846892 | 0.66183 | 0.06036 | 2511 | 2672 | 2603 | 251.1 | 3.21678 | 129.303192 | 3763.7864 | 20.54782 | 10.58104 | Abs | 3 |  |  |  | -2.807429 | -0.4127466 | 8.233181 | 5.525851 | 10.58104 | 2.359064 | 0.06036 | -0.4127466 | 5.525851 | 8.233181 | 2.359064 | 0 | 316 | 0.4926108 | 0.6131495 | 1
275 | 1 | 6 | c | 79.49384 | 3.212629 | 1.649977 | 3.80193 | 11.79586 | 84.54564 | 1.927578 | 1.40248 | 3.231641 | 8.846892 | 0.65936 | 0.0663 | [5 empty] | 142.02786 | 3534.64159 | 19.91962 |  | Abs | 3 |  |  |  | -2.713565 | -0.4164856 | 8.170367 |  |  |  | 0.0663 | -0.4164856 |  | 8.170367 |  | -1 | 316 | 0.004926108 | 0.6131495 | 1
276 | 1 | 6 | d | 79.49384 | 3.212629 | 1.649977 | 3.80193 | 11.79586 | 84.54564 | 1.927578 | 1.40248 | 3.231641 | 8.846892 | 0.6451 | 0.08387 | [5 empty] | 179.666314 | 3826.12512 | 14.54702 |  | Abs | 3 |  |  |  | -2.478487 | -0.4383499 | 8.249608 |  |  |  | 0.08387 | -0.4383499 |  | 8.249608 |  | -1 | 316 | 0.004926108 | 0.6131495 | 1
277 | 1 | 6 | e | 79.49384 | 3.212629 | 1.649977 | 3.80193 | 11.79586 | 84.54564 | 1.927578 | 1.40248 | 3.231641 | 8.846892 | 0.67225 | 0.05574 | [5 empty] | 119.406228 | 3316.74661 | 25.24996 |  | Abs | 3 |  |  |  | -2.887057 | -0.397125 | 8.10674 |  |  |  | 0.05574 | -0.397125 |  | 8.10674 |  | -1 | 316 | 0.004926108 | 0.6131495 | 1
278 | 2 | 1 | a | 82.49905 | 13.17749 | 1.135063 | 2.294834 | 0.8566975 | 88.49871 | 7.906491 | 0.9648037 | 1.950609 | 0.6425231 | 0.9205 | 0.17233 | [5 empty] | 369.165326 | 145.86381 | 185.7084 |  | Abs | 3 |  |  |  | -1.758344 | -0.08283828 | 4.982673 |  |  |  | 0.17233 | -0.08283828 |  | 4.982673 |  | -1 | 321 | 0.009615385 | 0.9657903 | 1
279 | 2 | 1 | b | 82.49905 | 13.17749 | 1.135063 | 2.294834 | 0.8566975 | 88.49871 | 7.906491 | 0.9648037 | 1.950609 | 0.6425231 | 0.87592 | 0.12569 | [5 empty] | 269.253118 | 203.48248 | 182.5207 |  | Abs | 3 |  |  |  | -2.073937 | -0.1324805 | 5.31558 |  |  |  | 0.12569 | -0.1324805 |  | 5.31558 |  | -1 | 321 | 0.009615385 | 0.9657903 | 1
280 | 2 | 1 | c | 82.49905 | 13.17749 | 1.135063 | 2.294834 | 0.8566975 | 88.49871 | 7.906491 | 0.9648037 | 1.950609 | 0.6425231 | 0.86497 | 0.14349 | [5 empty] | 307.384278 | 196.22315 | 165.7937 |  | Abs | 3 |  |  |  | -1.94149 | -0.1450605 | 5.279253 |  |  |  | 0.14349 | -0.1450605 |  | 5.279253 |  | -1 | 321 | 0.009615385 | 0.9657903 | 1
281 | 2 | 1 | d | 82.49905 | 13.17749 | 1.135063 | 2.294834 | 0.8566975 | 88.49871 | 7.906491 | 0.9648037 | 1.950609 | 0.6425231 | 0.91462 | 0.13113 | 11290 | 11261 | 8716 | 1129 | 13.08945 | 280.906686 | 283.50908 | 125.5657 | 31.24202 | Abs | 3 |  |  |  | -2.031566 | -0.0892466 | 5.647244 | 7.029088 | 31.24202 | 3.441764 | 0.13113 | -0.0892466 | 7.029088 | 5.647244 | 3.441764 | 1 | 321 | 0.9615385 | 0.9657903 | 1
282 | 2 | 1 | e | 82.49905 | 13.17749 | 1.135063 | 2.294834 | 0.8566975 | 88.49871 | 7.906491 | 0.9648037 | 1.950609 | 0.6425231 | 0.9153 | 0.11733 | [5 empty] | 251.344326 | 176.70464 | 225.1557 |  | Abs | 3 |  |  |  | -2.142765 | -0.0885034 | 5.17448 |  |  |  | 0.11733 | -0.0885034 |  | 5.17448 |  | -1 | 321 | 0.009615385 | 0.9657903 | 1
283 | 2 | 2 | a | 84.5751 | 3.338214 | 7.362401 | 2.846961 | 1.778714 | 87.88647 | 2.002928 | 6.258041 | 2.419916 | 1.334036 | 0.80314 | 0.12774 | [5 empty] | 273.644628 | 977.50801 | 37.3846 |  | Abs | 3 |  |  |  | -2.057758 | -0.2192262 | 6.885006 |  |  |  | 0.12774 | -0.2192262 |  | 6.885006 |  | -1 | 322 | 0.009615385 | 0.995533 | 1
284 | 2 | 2 | b | 84.5751 | 3.338214 | 7.362401 | 2.846961 | 1.778714 | 87.88647 | 2.002928 | 6.258041 | 2.419916 | 1.334036 | 0.82634 | 0.13447 | [5 empty] | 288.061634 | 562.10407 | 61.75866 |  | Abs | 3 |  |  |  | -2.006414 | -0.190749 | 6.331687 |  |  |  | 0.13447 | -0.190749 |  | 6.331687 |  | -1 | 322 | 0.009615385 | 0.995533 | 1
285 | 2 | 2 | c | 84.5751 | 3.338214 | 7.362401 | 2.846961 | 1.778714 | 87.88647 | 2.002928 | 6.258041 | 2.419916 | 1.334036 | 0.80525 | 0.12715 | [5 empty] | 272.38073 | 998.56002 | 36.76626 |  | Abs | 3 |  |  |  | -2.062388 | -0.2166025 | 6.906314 |  |  |  | 0.12715 | -0.2166025 |  | 6.906314 |  | -1 | 322 | 0.009615385 | 0.995533 | 1
286 | 2 | 2 | d | 84.5751 | 3.338214 | 7.362401 | 2.846961 | 1.778714 | 87.88647 | 2.002928 | 6.258041 | 2.419916 | 1.334036 | 0.85648 | 0.13598 | [5 empty] | 291.296356 | 506.9562 | 67.7165 |  | Abs | 3 |  |  |  | -1.995247 | -0.1549243 | 6.228425 |  |  |  | 0.13598 | -0.1549243 |  | 6.228425 |  | -1 | 322 | 0.009615385 | 0.995533 | 1
287 | 2 | 2 | e | 84.5751 | 3.338214 | 7.362401 | 2.846961 | 1.778714 | 87.88647 | 2.002928 | 6.258041 | 2.419916 | 1.334036 | 0.9 | 0.192 | 3763 | 3486 | 3945 | 376.3 | 6.142246 | 411.3024 | 418.28442 | 58.12555 | 63.53223 | Abs | 3 |  |  |  | -1.65026 | -0.1053605 | 6.036162 | 5.930387 | 63.53223 | 4.151547 | 0.192 | -0.1053605 | 5.930387 | 6.036162 | 4.151547 | 2 | 322 | 0.9615385 | 0.995533 | 1
288 | 2 | 3 | a | 82.12534 | 11.24597 | 2.958903 | 1.307382 | 2.297763 | 87.83811 | 6.747581 | 2.515068 | 1.111274 | 1.723322 | 0.88003 | 0.1483 | [5 empty] | 317.68826 | 284.50789 | 110.6381 |  | Abs | 3 |  |  |  | -1.908518 | -0.1277993 | 5.650761 |  |  |  | 0.1483 | -0.1277993 |  | 5.650761 |  | -1 | 323 | 0.2 | 0.9930462 | 1
289 | 2 | 3 | b | 82.12534 | 11.24597 | 2.958903 | 1.307382 | 2.297763 | 87.83811 | 6.747581 | 2.515068 | 1.111274 | 1.723322 | 0.8671 | 0.16772 | [5 empty] | 359.289784 | 288.61491 | 96.43537 |  | Abs | 3 |  |  |  | -1.785459 | -0.142601 | 5.665093 |  |  |  | 0.16772 | -0.142601 |  | 5.665093 |  | -1 | 323 | 0.2 | 0.9930462 | 1
290 | 2 | 3 | c | 82.12534 | 11.24597 | 2.958903 | 1.307382 | 2.297763 | 87.83811 | 6.747581 | 2.515068 | 1.111274 | 1.723322 | 0.84493 | 0.15388 | [5 empty] | 329.641736 | 324.13955 | 93.58921 |  | Abs | 3 |  |  |  | -1.871582 | -0.1685015 | 5.781174 |  |  |  | 0.15388 | -0.1685015 |  | 5.781174 |  | -1 | 323 | 0.2 | 0.9930462 | 1
291 | 2 | 3 | d | 82.12534 | 11.24597 | 2.958903 | 1.307382 | 2.297763 | 87.83811 | 6.747581 | 2.515068 | 1.111274 | 1.723322 | 0.89287 | 0.1636 | [5 empty] | 350.46392 | 158.99019 | 179.4677 |  | Abs | 3 |  |  |  | -1.810331 | -0.1133143 | 5.068843 |  |  |  | 0.1636 | -0.1133143 |  | 5.068843 |  | -1 | 323 | 0.2 | 0.9930462 | 1
292 | 2 | 3 | e | 82.12534 | 11.24597 | 2.958903 | 1.307382 | 2.297763 | 87.83811 | 6.747581 | 2.515068 | 1.111274 | 1.723322 | 0.85719 | 0.13978 | [5 empty] | 299.436716 | 254.80908 | 131.063 |  | Abs | 3 |  |  |  | -1.967686 | -0.1540957 | 5.540515 |  |  |  | 0.13978 | -0.1540957 |  | 5.540515 |  | -1 | 323 | 0.2 | 0.9930462 | 1
293 | 2 | 4 | a | 0.1439362 | 0.283313 | 21.65337 | 42.5056 | 35.43357 | 18.7395 | 0.1699878 | 18.40536 | 36.12976 | 26.57518 | 0.90573 | 0.1601 | [5 empty] | 342.96622 | 899.41685 | 32.41811 |  | Abs | 3 |  |  |  | -1.831957 | -0.09901403 | 6.801747 |  |  |  | 0.1601 | -0.09901403 |  | 6.801747 |  | -1 | 324 | 0.009615385 | 1 | 1
294 | 2 | 4 | b | 0.1439362 | 0.283313 | 21.65337 | 42.5056 | 35.43357 | 18.7395 | 0.1699878 | 18.40536 | 36.12976 | 26.57518 | 0.89154 | 0.24628 | [5 empty] | 527.581016 | 743.2088 | 25.50351 |  | Abs | 3 |  |  |  | -1.401286 | -0.114805 | 6.610977 |  |  |  | 0.24628 | -0.114805 |  | 6.610977 |  | -1 | 324 | 0.009615385 | 1 | 1
295 | 2 | 4 | c | 0.1439362 | 0.283313 | 21.65337 | 42.5056 | 35.43357 | 18.7395 | 0.1699878 | 18.40536 | 36.12976 | 26.57518 | 0.93284 | 0.35521 | 9367 | 9778 | 13600 | 936.7 | 24.92091 | 760.930862 | 596.72234 | 22.02331 | 17.89069 | Abs | 3 |  |  |  | -1.035046 | -0.06952158 | 6.391452 | 6.842363 | 17.89069 | 2.884281 | 0.35521 | -0.06952158 | 6.842363 | 6.391452 | 2.884281 | 1 | 324 | 0.9615385 | 1 | 1
296 | 2 | 4 | d | 0.1439362 | 0.283313 | 21.65337 | 42.5056 | 35.43357 | 18.7395 | 0.1699878 | 18.40536 | 36.12976 | 26.57518 | 0.97173 | 0.25211 | [5 empty] | 540.070042 | 632.87228 | 29.25727 |  | Abs | 3 |  |  |  | -1.37789 | -0.02867729 | 6.450269 |  |  |  | 0.25211 | -0.02867729 |  | 6.450269 |  | -1 | 324 | 0.009615385 | 1 | 1
297 | 2 | 4 | e | 0.1439362 | 0.283313 | 21.65337 | 42.5056 | 35.43357 | 18.7395 | 0.1699878 | 18.40536 | 36.12976 | 26.57518 | 0.90114 | 0.23015 | [5 empty] | 493.02733 | 516.04715 | 39.30426 |  | Abs | 3 |  |  |  | -1.469024 | -0.1040947 | 6.246198 |  |  |  | 0.23015 | -0.1040947 |  | 6.246198 |  | -1 | 324 | 0.009615385 | 1 | 1
298 | 2 | 5 | a | 5.820456 | 0.302791 | 41.88636 | 46.35973 | 5.547084 | 20.56526 | 0.1816746 | 35.6034 | 39.40577 | 4.160313 | 0.90787 | 0.27519 | [5 empty] | 589.512018 | 1632.69427 | 10.38969 |  | Abs | 3 |  |  |  | -1.290294 | -0.09665408 | 7.397987 |  |  |  | 0.27519 | -0.09665408 |  | 7.397987 |  | -1 | 325 | 0.009615385 | 1 | 1
299 | 2 | 5 | b | 5.820456 | 0.302791 | 41.88636 | 46.35973 | 5.547084 | 20.56526 | 0.1816746 | 35.6034 | 39.40577 | 4.160313 | 0.90965 | 0.23815 | [5 empty] | 510.16493 | 1678.44518 | 11.67837 |  | Abs | 3 |  |  |  | -1.434855 | -0.09469537 | 7.425623 |  |  |  | 0.23815 | -0.09469537 |  | 7.425623 |  | -1 | 325 | 0.009615385 | 1 | 1
300 | 2 | 5 | c | 5.820456 | 0.302791 | 41.88636 | 46.35973 | 5.547084 | 20.56526 | 0.1816746 | 35.6034 | 39.40577 | 4.160313 | 0.91668 | 0.28161 | [5 empty] | 603.264942 | 588.2425 | 28.17964 |  | Abs | 3 |  |  |  | -1.267232 | -0.08699683 | 6.377139 |  |  |  | 0.28161 | -0.08699683 |  | 6.377139 |  | -1 | 325 | 0.009615385 | 1 | 1
301 | 2 | 5 | d | 5.820456 | 0.302791 | 41.88636 | 46.35973 | 5.547084 | 20.56526 | 0.1816746 | 35.6034 | 39.40577 | 4.160313 | 0.92911 | 0.29802 | [5 empty] | 638.418444 | 1398.94382 | 11.19681 |  | Abs | 3 |  |  |  | -1.210595 | -0.07352814 | 7.243473 |  |  |  | 0.29802 | -0.07352814 |  | 7.243473 |  | -1 | 325 | 0.009615385 | 1 | 1
302 | 2 | 5 | e | 5.820456 | 0.302791 | 41.88636 | 46.35973 | 5.547084 | 20.56526 | 0.1816746 | 35.6034 | 39.40577 | 4.160313 | 0.89024 | 0.09523 | 3262.5 | 3058 | 3160 | 326.25 | 3.134103 | 204.001706 | 1662.80596 | 29.47981 | 18.4335 | Cond | 3 |  |  |  | -2.35146 | -0.1162642 | 7.416262 | 5.787664 | 18.4335 | 2.91417 | 0.09523 | -0.1162642 | 5.787664 | 7.416262 | 2.91417 | 1 | 325 | 0.9615385 | 1 | 1
303 | 2 | 6 | a | 6.643966 | 1.597114 | 53.94454 | 37.03871 | 0.8249692 | 21.13654 | 0.9582687 | 45.85286 | 31.48291 | 0.6187269 | 0.90871 | 0.28013 | [5 empty] | 600.094486 | 1838.81319 | 9.06239 |  | Cond | 3 |  |  |  | -1.272501 | -0.09572927 | 7.516876 |  |  |  | 0.28013 | -0.09572927 |  | 7.516876 |  | -1 | 326 | 0.2 | 1 | 1
304 | 2 | 6 | b | 6.643966 | 1.597114 | 53.94454 | 37.03871 | 0.8249692 | 21.13654 | 0.9582687 | 45.85286 | 31.48291 | 0.6187269 | 0.90837 | 0.30945 | [5 empty] | 662.90379 | 1133.85365 | 13.30431 |  | Cond | 3 |  |  |  | -1.172959 | -0.09610349 | 7.033377 |  |  |  | 0.30945 | -0.09610349 |  | 7.033377 |  | -1 | 326 | 0.2 | 1 | 1
305 | 2 | 6 | c | 6.643966 | 1.597114 | 53.94454 | 37.03871 | 0.8249692 | 21.13654 | 0.9582687 | 45.85286 | 31.48291 | 0.6187269 | 0.90791 | 0.24903 | [5 empty] | 533.472066 | 2460.36578 | 7.618836 |  | Cond | 3 |  |  |  | -1.390182 | -0.09661002 | 7.808065 |  |  |  | 0.24903 | -0.09661002 |  | 7.808065 |  | -1 | 326 | 0.2 | 1 | 1
306 | 2 | 6 | d | 6.643966 | 1.597114 | 53.94454 | 37.03871 | 0.8249692 | 21.13654 | 0.9582687 | 45.85286 | 31.48291 | 0.6187269 | 0.92265 | 0.12172 | [5 empty] | 260.748584 | 1676.6939 | 22.87306 |  | Cond | 3 |  |  |  | -2.106032 | -0.08050531 | 7.424579 |  |  |  | 0.12172 | -0.08050531 |  | 7.424579 |  | -1 | 326 | 0.2 | 1 | 1
307 | 2 | 6 | e | 6.643966 | 1.597114 | 53.94454 | 37.03871 | 0.8249692 | 21.13654 | 0.9582687 | 45.85286 | 31.48291 | 0.6187269 | 0.95459 | 0.33047 | [5 empty] | 707.932834 | 1056.70856 | 13.36758 |  | Cond | 3 |  |  |  | -1.107239 | -0.04647335 | 6.962914 |  |  |  | 0.33047 | -0.04647335 |  | 6.962914 |  | -1 | 326 | 0.2 | 1 | 1
308 | 3 | 1 | a | 2.556637 | 1.766814 | 33.76737 | 39.54966 | 22.32835 | 19.84301 | 1.060088 | 28.70227 | 33.61721 | 16.74627 | 0.96729 | 0.1774 | [5 empty] | 380.02628 | 944.29405 | 27.86629 |  | Cond | 3 |  |  |  | -1.729348 | -0.03325693 | 6.850438 |  |  |  | 0.1774 | -0.03325693 |  | 6.850438 |  | -1 | 331 | 0.009615385 | 1 | 1
309 | 3 | 1 | b | 2.556637 | 1.766814 | 33.76737 | 39.54966 | 22.32835 | 19.84301 | 1.060088 | 28.70227 | 33.61721 | 16.74627 | 0.97877 | 0.08745 | 1637 | 1663 | 1590 | 163.7 | 2.260232 | 187.33539 | 1778.14925 | 30.02009 | 34.35446 | Cond | 3 |  |  |  | -2.436688 | -0.0214586 | 7.483328 | 5.098035 | 34.35446 | 3.536732 | 0.08745 | -0.0214586 | 5.098035 | 7.483328 | 3.536732 | 1 | 331 | 0.9615385 | 1 | 1
310 | 3 | 1 | c | 2.556637 | 1.766814 | 33.76737 | 39.54966 | 22.32835 | 19.84301 | 1.060088 | 28.70227 | 33.61721 | 16.74627 | 0.99599 | 0.11265 | [5 empty] | 241.31883 | 2019.92717 | 20.51507 |  | Cond | 3 |  |  |  | -2.18347 | -0.004018062 | 7.610817 |  |  |  | 0.11265 | -0.004018062 |  | 7.610817 |  | -1 | 331 | 0.009615385 | 1 | 1
311 | 3 | 1 | d | 2.556637 | 1.766814 | 33.76737 | 39.54966 | 22.32835 | 19.84301 | 1.060088 | 28.70227 | 33.61721 | 16.74627 | 0.9893 | 0.1511 | [5 empty] | 323.68642 | 1888.28607 | 16.36092 |  | Cond | 3 |  |  |  | -1.889813 | -0.01075766 | 7.543425 |  |  |  | 0.1511 | -0.01075766 |  | 7.543425 |  | -1 | 331 | 0.009615385 | 1 | 1
312 | 3 | 1 | e | 2.556637 | 1.766814 | 33.76737 | 39.54966 | 22.32835 | 19.84301 | 1.060088 | 28.70227 | 33.61721 | 16.74627 | 0.9874 | 0.09158 | [5 empty] | 196.182676 | 1209.72933 | 42.13579 |  | Cond | 3 |  |  |  | -2.390542 | -0.01268005 | 7.098152 |  |  |  | 0.09158 | -0.01268005 |  | 7.098152 |  | -1 | 331 | 0.009615385 | 1 | 1
313 | 3 | 2 | a | 3.213102 | 0.7559236 | 38.94745 | 27.32472 | 29.84815 | 20.91834 | 0.4535542 | 33.10534 | 23.22602 | 22.38611 | 0.97087 | 0.16247 | [5 empty] | 348.043234 | 1129.06646 | 25.44763 |  | Cond | 3 |  |  |  | -1.817262 | -0.0295627 | 7.029146 |  |  |  | 0.16247 | -0.0295627 |  | 7.029146 |  | -1 | 332 | 0.2 | 1 | 1
314 | 3 | 2 | b | 3.213102 | 0.7559236 | 38.94745 | 27.32472 | 29.84815 | 20.91834 | 0.4535542 | 33.10534 | 23.22602 | 22.38611 | 0.9746 | 0.14337 | [5 empty] | 307.127214 | 495.1281 | 65.76035 |  | Cond | 3 |  |  |  | -1.942327 | -0.02572815 | 6.204817 |  |  |  | 0.14337 | -0.02572815 |  | 6.204817 |  | -1 | 332 | 0.2 | 1 | 1
315 | 3 | 2 | c | 3.213102 | 0.7559236 | 38.94745 | 27.32472 | 29.84815 | 20.91834 | 0.4535542 | 33.10534 | 23.22602 | 22.38611 | 0.94991 | 0.13616 | [5 empty] | 291.681952 | 1650.9322 | 20.7664 |  | Cond | 3 |  |  |  | -1.993925 | -0.05138804 | 7.409095 |  |  |  | 0.13616 | -0.05138804 |  | 7.409095 |  | -1 | 332 | 0.2 | 1 | 1
316 | 3 | 2 | d | 3.213102 | 0.7559236 | 38.94745 | 27.32472 | 29.84815 | 20.91834 | 0.4535542 | 33.10534 | 23.22602 | 22.38611 | 0.96581 | 0.16832 | [5 empty] | 360.575104 | 1326.23328 | 20.91146 |  | Cond | 3 |  |  |  | -1.781888 | -0.03478815 | 7.190098 |  |  |  | 0.16832 | -0.03478815 |  | 7.190098 |  | -1 | 332 | 0.2 | 1 | 1
317 | 3 | 2 | e | 3.213102 | 0.7559236 | 38.94745 | 27.32472 | 29.84815 | 20.91834 | 0.4535542 | 33.10534 | 23.22602 | 22.38611 | 0.95992 | 0.11727 | [5 empty] | 251.215794 | 2356.24503 | 16.894 |  | Cond | 3 |  |  |  | -2.143276 | -0.04090533 | 7.764825 |  |  |  | 0.11727 | -0.04090533 |  | 7.764825 |  | -1 | 332 | 0.2 | 1 | 1
318 | 3 | 3 | a | 0.1074595 | 0.767047 | 29.85694 | 60.49598 | 8.736901 | 16.15144 | 0.4602282 | 25.3784 | 51.42158 | 6.552676 | 0.9552 | 0.18786 | 2038 | 2117 | 1921 | 203.8 | 4.838667 | 402.433692 | 2732.02649 | 9.095378 | 17.96019 | Cond | 3 |  |  |  | -1.672058 | -0.04583454 | 7.912799 | 5.317139 | 17.96019 | 2.888158 | 0.18786 | -0.04583454 | 5.317139 | 7.912799 | 2.888158 | 1 | 333 | 0.4926108 | 0.9486532 | 1
319 | 3 | 3 | b | 0.1074595 | 0.767047 | 29.85694 | 60.49598 | 8.736901 | 16.15144 | 0.4602282 | 25.3784 | 51.42158 | 6.552676 | 0.94108 | 0.15075 | [5 empty] | 322.93665 | 2574.37979 | 12.02846 |  | Cond | 3 |  |  |  | -1.892132 | -0.06072713 | 7.853364 |  |  |  | 0.15075 | -0.06072713 |  | 7.853364 |  | -1 | 333 | 0.004926108 | 0.9486532 | 1
320 | 3 | 3 | c | 0.1074595 | 0.767047 | 29.85694 | 60.49598 | 8.736901 | 16.15144 | 0.4602282 | 25.3784 | 51.42158 | 6.552676 | 0.94052 | 0.13825 | [5 empty] | 296.15915 | 2925.24858 | 11.54282 |  | Cond | 3 |  |  |  | -1.978692 | -0.06132237 | 7.981135 |  |  |  | 0.13825 | -0.06132237 |  | 7.981135 |  | -1 | 333 | 0.004926108 | 0.9486532 | 1
321 | 3 | 3 | d | 0.1074595 | 0.767047 | 29.85694 | 60.49598 | 8.736901 | 16.15144 | 0.4602282 | 25.3784 | 51.42158 | 6.552676 | 0.93433 | 0.23015 | [5 empty] | 493.02733 | 2976.79565 | 6.813653 |  | Cond | 3 |  |  |  | -1.469024 | -0.06792558 | 7.998603 |  |  |  | 0.23015 | -0.06792558 |  | 7.998603 |  | -1 | 333 | 0.004926108 | 0.9486532 | 1
322 | 3 | 3 | e | 0.1074595 | 0.767047 | 29.85694 | 60.49598 | 8.736901 | 16.15144 | 0.4602282 | 25.3784 | 51.42158 | 6.552676 | 0.9356 | 0.12286 | 1574 | 1832 | 1563 | 157.4 | 9.671613 | 263.190692 | 4007.92839 | 9.480026 | 15.85168 | Cond | 3 |  |  |  | -2.09671 | -0.06656724 | 8.29603 | 5.05879 | 15.85168 | 2.763276 | 0.12286 | -0.06656724 | 5.05879 | 8.29603 | 2.763276 | 1 | 333 | 0.4926108 | 0.9486532 | 1
323 | 3 | 4 | a | 4.855977 | 0.1617027 | 43.50444 | 15.88167 | 35.67113 | 22.74636 | 0.09702162 | 36.97877 | 13.49942 | 26.75334 | 0.95577 | 0.1408 | [5 empty] | 301.62176 | 1489.25593 | 22.2622 |  | Cond | 3 |  |  |  | -1.960415 | -0.04523798 | 7.306032 |  |  |  | 0.1408 | -0.04523798 |  | 7.306032 |  | -1 | 334 | 0.2 | 1 | 1
324 | 3 | 4 | b | 4.855977 | 0.1617027 | 43.50444 | 15.88167 | 35.67113 | 22.74636 | 0.09702162 | 36.97877 | 13.49942 | 26.75334 | 0.94359 | 0.12613 | [5 empty] | 270.195686 | 1299.2086 | 28.48674 |  | Cond | 3 |  |  |  | -2.070442 | -0.05806353 | 7.169511 |  |  |  | 0.12613 | -0.05806353 |  | 7.169511 |  | -1 | 334 | 0.2 | 1 | 1
325 | 3 | 4 | c | 4.855977 | 0.1617027 | 43.50444 | 15.88167 | 35.67113 | 22.74636 | 0.09702162 | 36.97877 | 13.49942 | 26.75334 | 0.93621 | 0.12039 | [5 empty] | 257.899458 | 1673.94538 | 23.16372 |  | Cond | 3 |  |  |  | -2.117019 | -0.06591547 | 7.422939 |  |  |  | 0.12039 | -0.06591547 |  | 7.422939 |  | -1 | 334 | 0.2 | 1 | 1
326 | 3 | 4 | d | 4.855977 | 0.1617027 | 43.50444 | 15.88167 | 35.67113 | 22.74636 | 0.09702162 | 36.97877 | 13.49942 | 26.75334 | 0.96747 | 0.18457 | [5 empty] | 395.385854 | 1529.26528 | 16.5385 |  | Cond | 3 |  |  |  | -1.689726 | -0.03307086 | 7.332543 |  |  |  | 0.18457 | -0.03307086 |  | 7.332543 |  | -1 | 334 | 0.2 | 1 | 1
327 | 3 | 4 | e | 4.855977 | 0.1617027 | 43.50444 | 15.88167 | 35.67113 | 22.74636 | 0.09702162 | 36.97877 | 13.49942 | 26.75334 | 0.95156 | 0.10023 | [5 empty] | 214.712706 | 1498.74248 | 31.07529 |  | Cond | 3 |  |  |  | -2.300288 | -0.04965254 | 7.312382 |  |  |  | 0.10023 | -0.04965254 |  | 7.312382 |  | -1 | 334 | 0.2 | 1 | 1
328 | 3 | 5 | a | 2.606046 | 0.4522461 | 55.40267 | 28.27507 | 13.32027 | 18.66867 | 0.2713477 | 47.09227 | 24.03381 | 9.990204 | 0.93914 | 0.15536 | [5 empty] | 332.812192 | 2936.77469 | 10.23128 |  | Cond | 3 |  |  |  | -1.86201 | -0.06279072 | 7.985067 |  |  |  | 0.15536 | -0.06279072 |  | 7.985067 |  | -1 | 335 | 0.009615385 | 0.9706641 | 1
329 | 3 | 5 | b | 2.606046 | 0.4522461 | 55.40267 | 28.27507 | 13.32027 | 18.66867 | 0.2713477 | 47.09227 | 24.03381 | 9.990204 | 0.94207 | 0.13776 | [5 empty] | 295.109472 | 2953.12832 | 11.47452 |  | Cond | 3 |  |  |  | -1.982242 | -0.0596757 | 7.99062 |  |  |  | 0.13776 | -0.0596757 |  | 7.99062 |  | -1 | 335 | 0.009615385 | 0.9706641 | 1
330 | 3 | 5 | c | 2.606046 | 0.4522461 | 55.40267 | 28.27507 | 13.32027 | 18.66867 | 0.2713477 | 47.09227 | 24.03381 | 9.990204 | 0.90899 | 0.12209 | [5 empty] | 261.541198 | 4244.4347 | 9.008242 |  | Cond | 3 |  |  |  | -2.102997 | -0.09542119 | 8.353364 |  |  |  | 0.12209 | -0.09542119 |  | 8.353364 |  | -1 | 335 | 0.009615385 | 0.9706641 | 1
331 | 3 | 5 | d | 2.606046 | 0.4522461 | 55.40267 | 28.27507 | 13.32027 | 18.66867 | 0.2713477 | 47.09227 | 24.03381 | 9.990204 | 0.93149 | 0.10374 | 1691 | 1794 | 1387 | 169.1 | 12.51393 | 222.231828 | 4200.38977 | 10.71283 | 14.07884 | Cond | 3 |  |  |  | -2.265868 | -0.07096982 | 8.342933 | 5.13049 | 14.07884 | 2.644673 | 0.10374 | -0.07096982 | 5.13049 | 8.342933 | 2.644673 | 1 | 335 | 0.9615385 | 0.9706641 | 1
332 | 3 | 5 | e | 2.606046 | 0.4522461 | 55.40267 | 28.27507 | 13.32027 | 18.66867 | 0.2713477 | 47.09227 | 24.03381 | 9.990204 | 0.94101 | 0.12586 | [5 empty] | 269.617292 | 2609.93484 | 14.21093 |  | Cond | 3 |  |  |  | -2.072585 | -0.06080151 | 7.867081 |  |  |  | 0.12586 | -0.06080151 |  | 7.867081 |  | -1 | 335 | 0.009615385 | 0.9706641 | 1
333 | 3 | 6 | a | 2.691028 | 0.112767 | 29.73522 | 57.27641 | 10.20381 | 18.33883 | 0.0676602 | 25.27494 | 48.68495 | 7.65286 | 0.9363 | 0.19587 | [5 empty] | 419.592714 | 2599.68448 | 9.167511 |  | Cond | 3 |  |  |  | -1.630304 | -0.06581934 | 7.863145 |  |  |  | 0.19587 | -0.06581934 |  | 7.863145 |  | -1 | 336 | 0.2 | 0.9931798 | 1
334 | 3 | 6 | b | 2.691028 | 0.112767 | 29.73522 | 57.27641 | 10.20381 | 18.33883 | 0.0676602 | 25.27494 | 48.68495 | 7.65286 | 0.92701 | 0.13761 | [5 empty] | 294.788142 | 2427.4116 | 13.97483 |  | Cond | 3 |  |  |  | -1.983332 | -0.07579093 | 7.794581 |  |  |  | 0.13761 | -0.07579093 |  | 7.794581 |  | -1 | 336 | 0.2 | 0.9931798 | 1
335 | 3 | 6 | c | 2.691028 | 0.112767 | 29.73522 | 57.27641 | 10.20381 | 18.33883 | 0.0676602 | 25.27494 | 48.68495 | 7.65286 | 0.92823 | 0.18283 | [5 empty] | 391.658426 | 2013.5043 | 12.6806 |  | Cond | 3 |  |  |  | -1.699199 | -0.07447573 | 7.607632 |  |  |  | 0.18283 | -0.07447573 |  | 7.607632 |  | -1 | 336 | 0.2 | 0.9931798 | 1
336 | 3 | 6 | d | 2.691028 | 0.112767 | 29.73522 | 57.27641 | 10.20381 | 18.33883 | 0.0676602 | 25.27494 | 48.68495 | 7.65286 | 0.93172 | 0.21983 | [5 empty] | 470.919826 | 2384.46213 | 8.905588 |  | Cond | 3 |  |  |  | -1.514901 | -0.07072294 | 7.776729 |  |  |  | 0.21983 | -0.07072294 |  | 7.776729 |  | -1 | 336 | 0.2 | 0.9931798 | 1
337 | 3 | 6 | e | 2.691028 | 0.112767 | 29.73522 | 57.27641 | 10.20381 | 18.33883 | 0.0676602 | 25.27494 | 48.68495 | 7.65286 | 0.9298 | 0.11574 | [5 empty] | 247.938228 | 2135.65302 | 18.88538 |  | Cond | 3 |  |  |  | -2.156409 | -0.07278577 | 7.666528 |  |  |  | 0.11574 | -0.07278577 |  | 7.666528 |  | -1 | 336 | 0.2 | 0.9931798 | 1
338 | 4 | 1 | a | 87.99709 | 7.180304 | 2.211202 | 2.018902 | 0.5961181 | 91.65276 | 4.308182 | 1.879522 | 1.716067 | 0.4470886 | 0.6533043 | 0.05753145 | [5 empty] | 123.2439 | 4178.72455 | 19.41739 |  | Combined | 3 |  |  |  | -2.855424 | -0.4257123 | 8.337761 |  |  |  | 0.05753145 | -0.4257123 |  | 8.337761 |  | -1 | 341 | 0.2 | 0.9432519 | 1
339 | 4 | 1 | b | 87.99709 | 7.180304 | 2.211202 | 2.018902 | 0.5961181 | 91.65276 | 4.308182 | 1.879522 | 1.716067 | 0.4470886 | 0.6370773 | 0.04552623 | [5 empty] | 97.52629 | 6750.17238 | 15.1902 |  | Combined | 3 |  |  |  | -3.089467 | -0.4508643 | 8.817323 |  |  |  | 0.04552623 | -0.4508643 |  | 8.817323 |  | -1 | 341 | 0.2 | 0.9432519 | 1
340 | 4 | 1 | c | 87.99709 | 7.180304 | 2.211202 | 2.018902 | 0.5961181 | 91.65276 | 4.308182 | 1.879522 | 1.716067 | 0.4470886 | 0.6500448 | 0.05150431 | [5 empty] | 110.3325 | 3858.27438 | 23.4911 |  | Combined | 3 |  |  |  | -2.96609 | -0.430714 | 8.257975 |  |  |  | 0.05150431 | -0.430714 |  | 8.257975 |  | -1 | 341 | 0.2 | 0.9432519 | 1
341 | 4 | 1 | d | 87.99709 | 7.180304 | 2.211202 | 2.018902 | 0.5961181 | 91.65276 | 4.308182 | 1.879522 | 1.716067 | 0.4470886 | 0.6496562 | 0.06722051 | [5 empty] | 143.9998 | 5224.77754 | 13.29139 |  | Combined | 3 |  |  |  | -2.699777 | -0.4313119 | 8.561167 |  |  |  | 0.06722051 | -0.4313119 |  | 8.561167 |  | -1 | 341 | 0.2 | 0.9432519 | 1
342 | 4 | 1 | e | 87.99709 | 7.180304 | 2.211202 | 2.018902 | 0.5961181 | 91.65276 | 4.308182 | 1.879522 | 1.716067 | 0.4470886 | 0.6128494 | 0.02372084 | [5 empty] | 50.81478 | 6025.88937 | 32.65794 |  | Combined | 3 |  |  |  | -3.741401 | -0.4896361 | 8.70382 |  |  |  | 0.02372084 | -0.4896361 |  | 8.70382 |  | -1 | 341 | 0.2 | 0.9432519 | 1
343 | 4 | 2 | a | 89.65379 | 3.644443 | 3.069634 | 1.95399 | 1.651075 | 92.27788 | 2.186666 | 2.609189 | 1.660892 | 1.238306 | 0.5938102 | 0.0406479 | [5 empty] | 87.07592 | 7553.53561 | 15.20378 |  | Combined | 3 |  |  |  | -3.202808 | -0.5211956 | 8.929771 |  |  |  | 0.0406479 | -0.5211956 |  | 8.929771 |  | -1 | 342 | 0.009615385 | 0.9725627 | 1
344 | 4 | 2 | b | 89.65379 | 3.644443 | 3.069634 | 1.95399 | 1.651075 | 92.27788 | 2.186666 | 2.609189 | 1.660892 | 1.238306 | 0.6232435 | 0.04979162 | [5 empty] | 106.6636 | 6506.47615 | 14.40913 |  | Combined | 3 |  |  |  | -2.999909 | -0.4728179 | 8.780553 |  |  |  | 0.04979162 | -0.4728179 |  | 8.780553 |  | -1 | 342 | 0.009615385 | 0.9725627 | 1
345 | 4 | 2 | c | 89.65379 | 3.644443 | 3.069634 | 1.95399 | 1.651075 | 92.27788 | 2.186666 | 2.609189 | 1.660892 | 1.238306 | 0.731501 | 0.0545861 | [5 empty] | 116.9344 | 4261.87757 | 20.06582 |  | Combined | 3 |  |  |  | -2.907976 | -0.3126566 | 8.357465 |  |  |  | 0.0545861 | -0.3126566 |  | 8.357465 |  | -1 | 342 | 0.009615385 | 0.9725627 | 1
346 | 4 | 2 | d | 89.65379 | 3.644443 | 3.069634 | 1.95399 | 1.651075 | 92.27788 | 2.186666 | 2.609189 | 1.660892 | 1.238306 | 0.6468166 | 0.03677823 | [5 empty] | 78.78631 | 5688.51066 | 22.31262 |  | Combined | 3 |  |  |  | -3.302849 | -0.4356924 | 8.646204 |  |  |  | 0.03677823 | -0.4356924 |  | 8.646204 |  | -1 | 342 | 0.009615385 | 0.9725627 | 1
347 | 4 | 2 | e | 89.65379 | 3.644443 | 3.069634 | 1.95399 | 1.651075 | 92.27788 | 2.186666 | 2.609189 | 1.660892 | 1.238306 | 0.6038576 | 0.04212849 | 1777 | 2163 | 1571 | 177.7 | 16.912 | 90.24764 | 5425.93471 | 20.42159 | 10.37141 | Combined | 3 |  |  |  | -3.167031 | -0.5044169 | 8.598945 | 5.180097 | 10.37141 | 2.339053 | 0.04212849 | -0.5044169 | 5.180097 | 8.598945 | 2.339053 | 0 | 342 | 0.9615385 | 0.9725627 | 1
348 | 4 | 3 | a | 86.33826 | 5.01635 | 1.866034 | 5.134377 | 1.636606 | 89.80402 | 3.00981 | 1.586129 | 4.36422 | 1.227455 | 0.6279616 | 0.04405355 | [5 empty] | 94.37151 | 6087.79282 | 17.40601 |  | Combined | 3 |  |  |  | -3.122349 | -0.4652763 | 8.714041 |  |  |  | 0.04405355 | -0.4652763 |  | 8.714041 |  | -1 | 343 | 0.009615385 | 0.9995629 | 1
349 | 4 | 3 | b | 86.33826 | 5.01635 | 1.866034 | 5.134377 | 1.636606 | 89.80402 | 3.00981 | 1.586129 | 4.36422 | 1.227455 | 0.6472202 | 0.04636521 | [5 empty] | 99.32356 | 6152.32057 | 16.36473 |  | Combined | 3 |  |  |  | -3.071206 | -0.4350686 | 8.724585 |  |  |  | 0.04636521 | -0.4350686 |  | 8.724585 |  | -1 | 343 | 0.009615385 | 0.9995629 | 1
350 | 4 | 3 | c | 86.33826 | 5.01635 | 1.866034 | 5.134377 | 1.636606 | 89.80402 | 3.00981 | 1.586129 | 4.36422 | 1.227455 | 0.5838361 | 0.04842205 | [5 empty] | 103.7297 | 5242.51625 | 18.38895 |  | Combined | 3 |  |  |  | -3.0278 | -0.538135 | 8.564557 |  |  |  | 0.04842205 | -0.538135 |  | 8.564557 |  | -1 | 343 | 0.009615385 | 0.9995629 | 1
351 | 4 | 3 | d | 86.33826 | 5.01635 | 1.866034 | 5.134377 | 1.636606 | 89.80402 | 3.00981 | 1.586129 | 4.36422 | 1.227455 | 0.6281772 | 0.05544272 | [5 empty] | 118.7694 | 4702.18517 | 17.90588 |  | Combined | 3 |  |  |  | -2.892405 | -0.4649329 | 8.455783 |  |  |  | 0.05544272 | -0.4649329 |  | 8.455783 |  | -1 | 343 | 0.009615385 | 0.9995629 | 1
352 | 4 | 3 | e | 86.33826 | 5.01635 | 1.866034 | 5.134377 | 1.636606 | 89.80402 | 3.00981 | 1.586129 | 4.36422 | 1.227455 | 0.5376789 | 0.03557565 | 2730 | 2533 | 2940 | 273 | 7.45548 | 76.21016 | 4672.25577 | 28.0841 | 7.839904 | Combined | 3 |  |  |  | -3.336094 | -0.6204938 | 8.449397 | 5.609472 | 7.839904 | 2.059227 | 0.03557565 | -0.6204938 | 5.609472 | 8.449397 | 2.059227 | 0 | 343 | 0.9615385 | 0.9995629 | 1
353 | 4 | 4 | a | 86.45601 | 8.028104 | 1.392162 | 1.966609 | 2.115522 | 90.69995 | 4.816863 | 1.183337 | 1.671618 | 1.586642 | 0.6899797 | 0.0903757 | [5 empty] | 193.6028 | 1435.39416 | 35.98464 |  | Combined | 3 |  |  |  | -2.40378 | -0.3710931 | 7.269195 |  |  |  | 0.0903757 | -0.3710931 |  | 7.269195 |  | -1 | 344 | 0.2 | 0.8424044 | 1
354 | 4 | 4 | b | 86.45601 | 8.028104 | 1.392162 | 1.966609 | 2.115522 | 90.69995 | 4.816863 | 1.183337 | 1.671618 | 1.586642 | 0.690587 | 0.05682079 | [5 empty] | 121.7215 | 2776.8139 | 29.58598 |  | Combined | 3 |  |  |  | -2.867853 | -0.3702134 | 7.929059 |  |  |  | 0.05682079 | -0.3702134 |  | 7.929059 |  | -1 | 344 | 0.2 | 0.8424044 | 1
355 | 4 | 4 | c | 86.45601 | 8.028104 | 1.392162 | 1.966609 | 2.115522 | 90.69995 | 4.816863 | 1.183337 | 1.671618 | 1.586642 | 0.6597073 | 0.06084206 | [5 empty] | 130.3359 | 2543.056 | 30.17034 |  | Combined | 3 |  |  |  | -2.799474 | -0.415959 | 7.841122 |  |  |  | 0.06084206 | -0.415959 |  | 7.841122 |  | -1 | 344 | 0.2 | 0.8424044 | 1
356 | 4 | 4 | d | 86.45601 | 8.028104 | 1.392162 | 1.966609 | 2.115522 | 90.69995 | 4.816863 | 1.183337 | 1.671618 | 1.586642 | 0.6732801 | 0.06140677 | [5 empty] | 131.5456 | 2323.42405 | 32.71864 |  | Combined | 3 |  |  |  | -2.790235 | -0.3955939 | 7.750797 |  |  |  | 0.06140677 | -0.3955939 |  | 7.750797 |  | -1 | 344 | 0.2 | 0.8424044 | 1
357 | 4 | 4 | e | 86.45601 | 8.028104 | 1.392162 | 1.966609 | 2.115522 | 90.69995 | 4.816863 | 1.183337 | 1.671618 | 1.586642 | 0.6242548 | 0.06835217 | [5 empty] | 146.424 | 2327.50404 | 29.34251 |  | Combined | 3 |  |  |  | -2.683082 | -0.4711967 | 7.752552 |  |  |  | 0.06835217 | -0.4711967 |  | 7.752552 |  | -1 | 344 | 0.2 | 0.8424044 | 1
358 | 4 | 5 | a | 84.57949 | 9.52592 | 0.976949 | 2.123346 | 2.797958 | 89.55439 | 5.715552 | 0.8304067 | 1.804844 | 2.098469 | 0.7539556 | 0.08146842 | [5 empty] | 174.5216 | 1093.63694 | 52.39351 |  | Combined | 3 |  |  |  | -2.50754 | -0.2824218 | 6.997264 |  |  |  | 0.08146842 | -0.2824218 |  | 6.997264 |  | -1 | 345 | 0.009615385 | 0.9543982 | 1
359 | 4 | 5 | b | 84.57949 | 9.52592 | 0.976949 | 2.123346 | 2.797958 | 89.55439 | 5.715552 | 0.8304067 | 1.804844 | 2.098469 | 0.7267605 | 0.08155256 | [5 empty] | 174.7019 | 1138.24906 | 50.28808 |  | Combined | 3 |  |  |  | -2.506508 | -0.3191583 | 7.037246 |  |  |  | 0.08155256 | -0.3191583 |  | 7.037246 |  | -1 | 345 | 0.009615385 | 0.9543982 | 1
360 | 4 | 5 | c | 84.57949 | 9.52592 | 0.976949 | 2.123346 | 2.797958 | 89.55439 | 5.715552 | 0.8304067 | 1.804844 | 2.098469 | 0.7061046 | 0.06981297 | [5 empty] | 149.5533 | 1198.13881 | 55.80804 |  | Combined | 3 |  |  |  | -2.661935 | -0.3479919 | 7.088525 |  |  |  | 0.06981297 | -0.3479919 |  | 7.088525 |  | -1 | 345 | 0.009615385 | 0.9543982 | 1
361 | 4 | 5 | d | 84.57949 | 9.52592 | 0.976949 | 2.123346 | 2.797958 | 89.55439 | 5.715552 | 0.8304067 | 1.804844 | 2.098469 | 0.7720028 | 0.09115968 | 6395 | 6607 | 6292 | 639.5 | 2.51153 | 195.2823 | 937.17708 | 54.64061 | 16.68544 | Combined | 3 |  |  |  | -2.395143 | -0.2587671 | 6.842872 | 6.460687 | 16.68544 | 2.814537 | 0.09115968 | -0.2587671 | 6.460687 | 6.842872 | 2.814537 | 1 | 345 | 0.9615385 | 0.9543982 | 1
362 | 4 | 5 | e | 84.57949 | 9.52592 | 0.976949 | 2.123346 | 2.797958 | 89.55439 | 5.715552 | 0.8304067 | 1.804844 | 2.098469 | 0.8359766 | 0.155378 | [5 empty] | 332.8507 | 331.36839 | 90.66495 |  | Combined | 3 |  |  |  | -1.861895 | -0.1791546 | 5.803231 |  |  |  | 0.155378 | -0.1791546 |  | 5.803231 |  | -1 | 345 | 0.009615385 | 0.9543982 | 1
363 | 4 | 6 | a | 86.18479 | 8.036467 | 3.070914 | 0.6492419 | 2.088429 | 90.47951 | 4.82188 | 2.610277 | 0.5518556 | 1.566322 | 0.6899797 | 0.04032407 | [5 empty] | 86.38222 | 4206.54916 | 27.52008 |  | Combined | 3 |  |  |  | -3.210807 | -0.3710931 | 8.344398 |  |  |  | 0.04032407 | -0.3710931 |  | 8.344398 |  | -1 | 346 | 0.009699321 | 0.8981106 | 1
364 | 4 | 6 | b | 86.18479 | 8.036467 | 3.070914 | 0.6492419 | 2.088429 | 90.47951 | 4.82188 | 2.610277 | 0.5518556 | 1.566322 | 0.690587 | 0.03338132 | [5 empty] | 71.50946 |  |  |  | Combined | 3 |  |  |  | -3.399759 | -0.3702134 |  |  |  |  | 0.03338132 | -0.3702134 |  |  |  | -1 | 346 | 0.0009699321 | 0.8981106 | 1
365 | 4 | 6 | c | 86.18479 | 8.036467 | 3.070914 | 0.6492419 | 2.088429 | 90.47951 | 4.82188 | 2.610277 | 0.5518556 | 1.566322 | 0.6597073 | 0.04273056 | [5 empty] | 91.5374 | 1999.67671 | 54.63132 |  | Combined | 3 |  |  |  | -3.152841 | -0.415959 | 7.600741 |  |  |  | 0.04273056 | -0.415959 |  | 7.600741 |  | -1 | 346 | 0.009699321 | 0.8981106 | 1
366 | 4 | 6 | d | 86.18479 | 8.036467 | 3.070914 | 0.6492419 | 2.088429 | 90.47951 | 4.82188 | 2.610277 | 0.5518556 | 1.566322 | 0.6732801 | 0.1546974 | 10870 | 11830 | 9910 | 1087 | 8.831647 | 331.3927 | 322.63201 | 93.5297 | 28.51432 | Combined | 3 |  |  |  | -1.866284 | -0.3955939 | 5.776512 | 6.991177 | 28.51432 | 3.350406 | 0.1546974 | -0.3955939 | 6.991177 | 5.776512 | 3.350406 | 1 | 346 | 0.9699321 | 0.8981106 | 1
367 | 4 | 6 | e | 86.18479 | 8.036467 | 3.070914 | 0.6492419 | 2.088429 | 90.47951 | 4.82188 | 2.610277 | 0.5518556 | 1.566322 | 0.6242548 | 0.1553127 | [5 empty] | 332.7109 | 261.76337 | 114.8217 |  | Combined | 3 |  |  |  | -1.862315 | -0.4711967 | 5.567441 |  |  |  | 0.1553127 | -0.4711967 |  | 5.567441 |  | -1 | 346 | 0.009699321 | 0.8981106 | 1
368 | 5 | 1 | a | 88.16074 | 3.32119 | 2.299529 | 2.639116 | 3.589349 | 91.12735 | 1.992714 | 1.9546 | 2.243249 | 2.692011 | 0.602062 | 0.04608414 | [5 empty] | 98.72146 | 8604.76011 | 11.77198 |  | Combined | 3 |  |  |  | -3.077286 | -0.5073949 | 9.060071 |  |  |  | 0.04608414 | -0.5073949 |  | 9.060071 |  | -1 | 351 | 0.009615385 | 0.9724447 | 1
369 | 5 | 1 | b | 88.16074 | 3.32119 | 2.299529 | 2.639116 | 3.589349 | 91.12735 | 1.992714 | 1.9546 | 2.243249 | 2.692011 | 0.6267073 | 0.03705989 | 1744 | 2220 | 1512 | 174.4 | 20.69607 | 79.3897 | 9180.15281 | 13.72101 | 6.246023 | Combined | 3 |  |  |  | -3.29522 | -0.4672757 | 9.124799 | 5.161352 | 6.246023 | 1.831945 | 0.03705989 | -0.4672757 | 5.161352 | 9.124799 | 1.831945 | 0 | 351 | 0.9615385 | 0.9724447 | 1
370 | 5 | 1 | c | 88.16074 | 3.32119 | 2.299529 | 2.639116 | 3.589349 | 91.12735 | 1.992714 | 1.9546 | 2.243249 | 2.692011 | 0.6117561 | 0.04905435 | [5 empty] | 105.0842 | 9409.85702 | 10.11299 |  | Combined | 3 |  |  |  | -3.014826 | -0.4914216 | 9.149513 |  |  |  | 0.04905435 | -0.4914216 |  | 9.149513 |  | -1 | 351 | 0.009615385 | 0.9724447 | 1
371 | 5 | 1 | d | 88.16074 | 3.32119 | 2.299529 | 2.639116 | 3.589349 | 91.12735 | 1.992714 | 1.9546 | 2.243249 | 2.692011 | 0.6354229 | 0.04547443 | [5 empty] | 97.41532 | 7806.64701 | 13.14947 |  | Combined | 3 |  |  |  | -3.090605 | -0.4534645 | 8.962731 |  |  |  | 0.04547443 | -0.4534645 |  | 8.962731 |  | -1 | 351 | 0.009615385 | 0.9724447 | 1
372 | 5 | 1 | e | 88.16074 | 3.32119 | 2.299529 | 2.639116 | 3.589349 | 91.12735 | 1.992714 | 1.9546 | 2.243249 | 2.692011 | 0.6752031 | 0.0549664 | [5 empty] | 117.749 | 2326.51061 | 36.50377 |  | Combined | 3 |  |  |  | -2.901033 | -0.3927418 | 7.752125 |  |  |  | 0.0549664 | -0.3927418 |  | 7.752125 |  | -1 | 351 | 0.009615385 | 0.9724447 | 1
373 | 5 | 2 | a | 83.18245 | 8.227032 | 0.05 | 3.66369 | 4.855471 | 88.24418 | 4.936219 | 0.0425 | 3.114137 | 3.641603 | 0.7106027 | 0.09280365 | [5 empty] | 198.804 | 1395.69046 | 36.04009 |  | Combined | 3 |  |  |  | -2.377269 | -0.3416417 | 7.241145 |  |  |  | 0.09280365 | -0.3416417 |  | 7.241145 |  | -1 | 352 | 0.2 | 0.9950366 | 1
374 | 5 | 2 | b | 83.18245 | 8.227032 | 0.05 | 3.66369 | 4.855471 | 88.24418 | 4.936219 | 0.0425 | 3.114137 | 3.641603 | 0.7074361 | 0.07882755 | [5 empty] | 168.8644 | 1001.43278 | 59.1344 |  | Combined | 3 |  |  |  | -2.540493 | -0.3461079 | 6.909187 |  |  |  | 0.07882755 | -0.3461079 |  | 6.909187 |  | -1 | 352 | 0.2 | 0.9950366 | 1
375 | 5 | 2 | c | 83.18245 | 8.227032 | 0.05 | 3.66369 | 4.855471 | 88.24418 | 4.936219 | 0.0425 | 3.114137 | 3.641603 | 0.6058572 | 0.04618826 | [5 empty] | 98.94449 | 8817.48954 | 11.46208 |  | Combined | 3 |  |  |  | -3.07503 | -0.501111 | 9.084492 |  |  |  | 0.04618826 | -0.501111 |  | 9.084492 |  | -1 | 352 | 0.2 | 0.9950366 | 1
376 | 5 | 2 | d | 83.18245 | 8.227032 | 0.05 | 3.66369 | 4.855471 | 88.24418 | 4.936219 | 0.0425 | 3.114137 | 3.641603 | 0.74802 | 0.08832535 | [5 empty] | 189.2106 | 889.49152 | 59.41729 |  | Combined | 3 |  |  |  | -2.426728 | -0.2903256 | 6.79065 |  |  |  | 0.08832535 | -0.2903256 |  | 6.79065 |  | -1 | 352 | 0.2 | 0.9950366 | 1
377 | 5 | 2 | e | 83.18245 | 8.227032 | 0.05 | 3.66369 | 4.855471 | 88.24418 | 4.936219 | 0.0425 | 3.114137 | 3.641603 | 0.6547778 | 0.03344021 | [5 empty] | 71.63561 | 4691.81166 | 29.75298 |  | Combined | 3 |  |  |  | -3.397996 | -0.4234594 | 8.453574 |  |  |  | 0.03344021 | -0.4234594 |  | 8.453574 |  | -1 | 352 | 0.2 | 0.9950366 | 1
378 | 5 | 3 | a | 84.03896 | 5.826146 | 2.218013 | 2.301025 | 5.612803 | 88.45047 | 3.495688 | 1.885311 | 1.955871 | 4.209603 | 0.7094999 | 0.08483479 | [5 empty] | 181.7331 | 1309.00933 | 42.03618 |  | Combined | 3 |  |  |  | -2.46705 | -0.3431949 | 7.177026 |  |  |  | 0.08483479 | -0.3431949 |  | 7.177026 |  | -1 | 353 | 0.009615385 | 0.9988837 | 1
379 | 5 | 3 | b | 84.03896 | 5.826146 | 2.218013 | 2.301025 | 5.612803 | 88.45047 | 3.495688 | 1.885311 | 1.955871 | 4.209603 | 0.6732409 | 0.06395335 | [5 empty] | 137.0009 | 1182.11877 | 61.74696 |  | Combined | 3 |  |  |  | -2.749601 | -0.395652 | 7.075064 |  |  |  | 0.06395335 | -0.395652 |  | 7.075064 |  | -1 | 353 | 0.009615385 | 0.9988837 | 1
380 | 5 | 3 | c | 84.03896 | 5.826146 | 2.218013 | 2.301025 | 5.612803 | 88.45047 | 3.495688 | 1.885311 | 1.955871 | 4.209603 | 0.6921243 | 0.06601216 | 3937 | 4106 | 3315 | 393.7 | 10.58061 | 141.4113 | 1524.19921 | 46.39533 | 16.66452 | Combined | 3 |  |  |  | -2.717916 | -0.3679898 | 7.329224 | 5.975589 | 16.66452 | 2.813282 | 0.06601216 | -0.3679898 | 5.975589 | 7.329224 | 2.813282 | 1 | 353 | 0.9615385 | 0.9988837 | 1
381 | 5 | 3 | d | 84.03896 | 5.826146 | 2.218013 | 2.301025 | 5.612803 | 88.45047 | 3.495688 | 1.885311 | 1.955871 | 4.209603 | 0.7512333 | 0.08628527 | [5 empty] | 184.8403 | 893.04576 | 60.58005 |  | Combined | 3 |  |  |  | -2.450096 | -0.286039 | 6.794638 |  |  |  | 0.08628527 | -0.286039 |  | 6.794638 |  | -1 | 353 | 0.009615385 | 0.9988837 | 1
382 | 5 | 3 | e | 84.03896 | 5.826146 | 2.218013 | 2.301025 | 5.612803 | 88.45047 | 3.495688 | 1.885311 | 1.955871 | 4.209603 | 0.7000032 | 0.07553847 | [5 empty] | 161.8185 | 828.22047 | 74.61495 |  | Combined | 3 |  |  |  | -2.583113 | -0.3566704 | 6.719279 |  |  |  | 0.07553847 | -0.3566704 |  | 6.719279 |  | -1 | 353 | 0.009615385 | 0.9988837 | 1
383 | 1 | 1 | a | 81.41942 | 3.749071 | 0.05 | 2.196367 | 12.59743 | 86.40536 | 2.249443 | 0.0425 | 1.866912 | 9.448074 | 0.7422583 | 0.064774 | [6 empty] | 3529.49605 |  |  | Abs | 4 |  |  |  | -2.736851 | -0.2980579 | 8.16891 |  |  |  | 0.064774 | -0.2980579 |  | 8.16891 |  | -1 | 411 | 0.009615385 | 0.4203787 | 1
384 | 1 | 1 | b | 81.41942 | 3.749071 | 0.05 | 2.196367 | 12.59743 | 86.40536 | 2.249443 | 0.0425 | 1.866912 | 9.448074 | 0.76205 | 0.04924442 | [5 empty] | 126.3907 | 1556.23891 | 50.84035 |  | Abs | 4 |  |  |  | -3.010959 | -0.2717431 | 7.350027 |  |  |  | 0.04924442 | -0.2717431 |  | 7.350027 |  | -1 | 411 | 0.009615385 | 0.4203787 | 1
385 | 1 | 1 | c | 81.41942 | 3.749071 | 0.05 | 2.196367 | 12.59743 | 86.40536 | 2.249443 | 0.0425 | 1.866912 | 9.448074 | 0.746737 | 0.0549382 | [5 empty] | 141.0044 | 1579.76028 | 44.89274 |  | Abs | 4 |  |  |  | -2.901546 | -0.2920422 | 7.365028 |  |  |  | 0.0549382 | -0.2920422 |  | 7.365028 |  | -1 | 411 | 0.009615385 | 0.4203787 | 1
386 | 1 | 1 | d | 81.41942 | 3.749071 | 0.05 | 2.196367 | 12.59743 | 86.40536 | 2.249443 | 0.0425 | 1.866912 | 9.448074 | 0.750429 | 0.0301085 | 2665 | 2595 | 2000 | 266.5 | 13.71147 | 77.27648 | 1413.32666 | 91.56091 | 26.54974 | Abs | 4 |  |  |  | -3.502948 | -0.2871102 | 7.253702 | 5.585374 | 26.54974 | 3.27902 | 0.0301085 | -0.2871102 | 5.585374 | 7.253702 | 3.27902 | 1 | 411 | 0.9615385 | 0.4203787 | 1
387 | 1 | 1 | e | 81.41942 | 3.749071 | 0.05 | 2.196367 | 12.59743 | 86.40536 | 2.249443 | 0.0425 | 1.866912 | 9.448074 | 0.7202729 | 0.02047215 | [5 empty] | 52.54382 | 1494.69495 | 127.3285 |  | Abs | 4 |  |  |  | -3.88869 | -0.3281251 | 7.309677 |  |  |  | 0.02047215 | -0.3281251 |  | 7.309677 |  | -1 | 411 | 0.009615385 | 0.4203787 | 1
388 | 1 | 2 | a | 78.61336 | 3.085867 | 0.7648703 | 2.780194 | 14.85515 | 84.09325 | 1.85152 | 0.6501397 | 2.363165 | 11.14136 | 0.7659866 | 0.09279431 | [5 empty] | 238.1659 | 1098.2 | 38.23306 |  | Abs | 4 |  |  |  | -2.37737 | -0.2665907 | 7.001428 |  |  |  | 0.09279431 | -0.2665907 |  | 7.001428 |  | -1 | 412 | 0.009615385 | 0.7997312 | 1
389 | 1 | 2 | b | 78.61336 | 3.085867 | 0.7648703 | 2.780194 | 14.85515 | 84.09325 | 1.85152 | 0.6501397 | 2.363165 | 11.14136 | 0.7680653 | 0.07325827 | [5 empty] | 188.0247 | 1335.85101 | 39.8132 |  | Abs | 4 |  |  |  | -2.613764 | -0.2638805 | 7.197324 |  |  |  | 0.07325827 | -0.2638805 |  | 7.197324 |  | -1 | 412 | 0.009615385 | 0.7997312 | 1
390 | 1 | 2 | c | 78.61336 | 3.085867 | 0.7648703 | 2.780194 | 14.85515 | 84.09325 | 1.85152 | 0.6501397 | 2.363165 | 11.14136 | 0.7445827 | 0.05416887 | 2219 | 2850 | 2071 | 221.9 | 18.64371 | 139.0298 | 1152.38936 | 62.41555 | 39.10601 | Abs | 4 |  |  |  | -2.915649 | -0.2949314 | 7.049593 | 5.402227 | 39.10601 | 3.666276 | 0.05416887 | -0.2949314 | 5.402227 | 7.049593 | 3.666276 | 1 | 412 | 0.9615385 | 0.7997312 | 1
391 | 1 | 2 | d | 78.61336 | 3.085867 | 0.7648703 | 2.780194 | 14.85515 | 84.09325 | 1.85152 | 0.6501397 | 2.363165 | 11.14136 | 0.7626279 | 0.06889862 | [5 empty] | 176.8352 | 1458.39961 | 38.77526 |  | Abs | 4 |  |  |  | -2.675119 | -0.270985 | 7.285095 |  |  |  | 0.06889862 | -0.270985 |  | 7.285095 |  | -1 | 412 | 0.009615385 | 0.7997312 | 1
392 | 1 | 2 | e | 78.61336 | 3.085867 | 0.7648703 | 2.780194 | 14.85515 | 84.09325 | 1.85152 | 0.6501397 | 2.363165 | 11.14136 | 0.7392335 | 0.01982056 | [5 empty] | 50.87144 | 1241.06423 | 158.3914 |  | Abs | 4 |  |  |  | -3.921036 | -0.3021414 | 7.123725 |  |  |  | 0.01982056 | -0.3021414 |  | 7.123725 |  | -1 | 412 | 0.009615385 | 0.7997312 | 1
393 | 1 | 3 | a | 80.32814 | 2.761005 | 1.708162 | 1.290508 | 13.97181 | 85.3753 | 1.656603 | 1.451938 | 1.096931 | 10.47886 | 0.7770609 | 0.1022704 | [5 empty] | 262.4871 | 1005.50857 | 37.8884 |  | Abs | 4 |  |  |  | -2.280135 | -0.2522365 | 6.913249 |  |  |  | 0.1022704 | -0.2522365 |  | 6.913249 |  | -1 | 413 | 0.009615385 | 0.6326931 | 1
394 | 1 | 3 | b | 80.32814 | 2.761005 | 1.708162 | 1.290508 | 13.97181 | 85.3753 | 1.656603 | 1.451938 | 1.096931 | 10.47886 | 0.7709965 | 0.1031376 | [5 empty] | 264.713 | 971.68376 | 38.87763 |  | Abs | 4 |  |  |  | -2.271691 | -0.2600714 | 6.87903 |  |  |  | 0.1031376 | -0.2600714 |  | 6.87903 |  | -1 | 413 | 0.009615385 | 0.6326931 | 1
395 | 1 | 3 | c | 80.32814 | 2.761005 | 1.708162 | 1.290508 | 13.97181 | 85.3753 | 1.656603 | 1.451938 | 1.096931 | 10.47886 | 0.7522386 | 0.07854169 | [5 empty] | 201.5851 | 969.41377 | 51.172 |  | Abs | 4 |  |  |  | -2.544126 | -0.2847017 | 6.876692 |  |  |  | 0.07854169 | -0.2847017 |  | 6.876692 |  | -1 | 413 | 0.009615385 | 0.6326931 | 1
396 | 1 | 3 | d | 80.32814 | 2.761005 | 1.708162 | 1.290508 | 13.97181 | 85.3753 | 1.656603 | 1.451938 | 1.096931 | 10.47886 | 0.7779925 | 0.09066388 | [5 empty] | 232.6979 | 1284.13435 | 33.46548 |  | Abs | 4 |  |  |  | -2.400596 | -0.2510383 | 7.15784 |  |  |  | 0.09066388 | -0.2510383 |  | 7.15784 |  | -1 | 413 | 0.009615385 | 0.6326931 | 1
397 | 1 | 3 | e | 80.32814 | 2.761005 | 1.708162 | 1.290508 | 13.97181 | 85.3753 | 1.656603 | 1.451938 | 1.096931 | 10.47886 | 0.715649 | 0.07863345 | 3025 | 3174 | 2458 | 302.5 | 12.48888 | 201.8206 | 1164.42691 | 42.55222 | 28.3898 | Abs | 4 |  |  |  | -2.542958 | -0.3345655 | 7.059984 | 5.712081 | 28.3898 | 3.34603 | 0.07863345 | -0.3345655 | 5.712081 | 7.059984 | 3.34603 | 1 | 413 | 0.9615385 | 0.6326931 | 1
398 | 1 | 4 | a | 93.29928 | 1.016901 | 1.82405 | 0.2889841 | 3.637539 | 94.93238 | 0.6101406 | 1.550442 | 0.2456365 | 2.728154 | 0.6819968 | 0.04696257 | [5 empty] | 120.5341 | 2394.58161 | 34.64657 |  | Abs | 4 |  |  |  | -3.058404 | -0.3827303 | 7.780964 |  |  |  | 0.04696257 | -0.3827303 |  | 7.780964 |  | -1 | 414 | 0.2 | 0.7761699 | 1
399 | 1 | 4 | b | 93.29928 | 1.016901 | 1.82405 | 0.2889841 | 3.637539 | 94.93238 | 0.6101406 | 1.550442 | 0.2456365 | 2.728154 | 0.678714 | 0.04763518 | [5 empty] | 122.2604 | 2460.13812 | 33.24716 |  | Abs | 4 |  |  |  | -3.044184 | -0.3875555 | 7.807973 |  |  |  | 0.04763518 | -0.3875555 |  | 7.807973 |  | -1 | 414 | 0.2 | 0.7761699 | 1
400 | 1 | 4 | c | 93.29928 | 1.016901 | 1.82405 | 0.2889841 | 3.637539 | 94.93238 | 0.6101406 | 1.550442 | 0.2456365 | 2.728154 | 0.6730447 | 0.03427238 | [5 empty] | 87.9635 | 2089.32923 | 54.41149 |  | Abs | 4 |  |  |  | -3.373415 | -0.3959436 | 7.644598 |  |  |  | 0.03427238 | -0.3959436 |  | 7.644598 |  | -1 | 414 | 0.2 | 0.7761699 | 1
401 | 1 | 4 | d | 93.29928 | 1.016901 | 1.82405 | 0.2889841 | 3.637539 | 94.93238 | 0.6101406 | 1.550442 | 0.2456365 | 2.728154 | 0.6748974 | 0.05057499 | [5 empty] | 129.8058 | 2065.6739 | 37.29445 |  | Abs | 4 |  |  |  | -2.984298 | -0.3931946 | 7.633212 |  |  |  | 0.05057499 | -0.3931946 |  | 7.633212 |  | -1 | 414 | 0.2 | 0.7761699 | 1
402 | 1 | 4 | e | 93.29928 | 1.016901 | 1.82405 | 0.2889841 | 3.637539 | 94.93238 | 0.6101406 | 1.550442 | 0.2456365 | 2.728154 | 0.6807272 | 0.04549348 | [5 empty] | 116.7636 | 2222.33767 | 38.53742 |  | Abs | 4 |  |  |  | -3.090186 | -0.3845937 | 7.706315 |  |  |  | 0.04549348 | -0.3845937 |  | 7.706315 |  | -1 | 414 | 0.2 | 0.7761699 | 1
403 | 1 | 5 | a | 82.20405 | 1.837254 | 0.3341238 | 2.845934 | 12.71636 | 86.59505 | 1.102353 | 0.2840052 | 2.419044 | 9.537268 | 0.7766511 | 0.1026719 | 2824 | 2400 | 2765 | 282.4 | 8.132689 | 263.5177 | 671.03729 | 56.55142 | 52.77019 | Abs | 4 |  |  |  | -2.276217 | -0.252764 | 6.508825 | 5.643325 | 52.77019 | 3.965946 | 0.1026719 | -0.252764 | 5.643325 | 6.508825 | 3.965946 | 1 | 415 | 0.9615385 | 0.7428158 | 1
404 | 1 | 5 | b | 82.20405 | 1.837254 | 0.3341238 | 2.845934 | 12.71636 | 86.59505 | 1.102353 | 0.2840052 | 2.419044 | 9.537268 | 0.7536517 | 0.09454604 | [5 empty] | 242.6619 | 743.04374 | 55.46054 |  | Abs | 4 |  |  |  | -2.358668 | -0.2828249 | 6.610755 |  |  |  | 0.09454604 | -0.2828249 |  | 6.610755 |  | -1 | 415 | 0.009615385 | 0.7428158 | 1
405 | 1 | 5 | c | 82.20405 | 1.837254 | 0.3341238 | 2.845934 | 12.71636 | 86.59505 | 1.102353 | 0.2840052 | 2.419044 | 9.537268 | 0.8012389 | 0.08400674 | [5 empty] | 215.6117 | 966.74977 | 47.97485 |  | Abs | 4 |  |  |  | -2.476858 | -0.2215961 | 6.87394 |  |  |  | 0.08400674 | -0.2215961 |  | 6.87394 |  | -1 | 415 | 0.009615385 | 0.7428158 | 1
406 | 1 | 5 | d | 82.20405 | 1.837254 | 0.3341238 | 2.845934 | 12.71636 | 86.59505 | 1.102353 | 0.2840052 | 2.419044 | 9.537268 | 0.7283851 | 0.08871923 | [5 empty] | 227.7068 | 1093.32661 | 40.16744 |  | Abs | 4 |  |  |  | -2.422279 | -0.3169254 | 6.99698 |  |  |  | 0.08871923 | -0.3169254 |  | 6.99698 |  | -1 | 415 | 0.009615385 | 0.7428158 | 1
407 | 1 | 5 | e | 82.20405 | 1.837254 | 0.3341238 | 2.845934 | 12.71636 | 86.59505 | 1.102353 | 0.2840052 | 2.419044 | 9.537268 | 0.750791 | 0.1097497 | [5 empty] | 281.6836 | 799.77318 | 44.38862 |  | Abs | 4 |  |  |  | -2.209553 | -0.2866279 | 6.684328 |  |  |  | 0.1097497 | -0.2866279 |  | 6.684328 |  | -1 | 415 | 0.009615385 | 0.7428158 | 1
408 | 1 | 6 | a | 81.06555 | 3.858156 | 0.05 | 2.524912 | 12.4161 | 86.09908 | 2.314894 | 0.0425 | 2.146176 | 9.312072 | 0.7849015 | 0.09221806 | [5 empty] | 236.6869 | 654.52936 | 64.55007 |  | Abs | 4 |  |  |  | -2.383599 | -0.2421971 | 6.483916 |  |  |  | 0.09221806 | -0.2421971 |  | 6.483916 |  | -1 | 416 | 0.2 | 0.4136611 | 1
409 | 1 | 6 | b | 81.06555 | 3.858156 | 0.05 | 2.524912 | 12.4161 | 86.09908 | 2.314894 | 0.0425 | 2.146176 | 9.312072 | 0.7591685 | 0.1183106 | [5 empty] | 303.656 | 582.4476 | 56.54071 |  | Abs | 4 |  |  |  | -2.134442 | -0.2755315 | 6.367239 |  |  |  | 0.1183106 | -0.2755315 |  | 6.367239 |  | -1 | 416 | 0.2 | 0.4136611 | 1
410 | 1 | 6 | c | 81.06555 | 3.858156 | 0.05 | 2.524912 | 12.4161 | 86.09908 | 2.314894 | 0.0425 | 2.146176 | 9.312072 | 0.7128722 | 0.086365 | [5 empty] | 221.6644 | 1249.85072 | 36.0949 |  | Abs | 4 |  |  |  | -2.449173 | -0.3384532 | 7.130779 |  |  |  | 0.086365 | -0.3384532 |  | 7.130779 |  | -1 | 416 | 0.2 | 0.4136611 | 1
411 | 1 | 6 | d | 81.06555 | 3.858156 | 0.05 | 2.524912 | 12.4161 | 86.09908 | 2.314894 | 0.0425 | 2.146176 | 9.312072 | 0.7702075 | 0.1078195 | [5 empty] | 276.7296 | 595.80244 | 60.65157 |  | Abs | 4 |  |  |  | -2.227296 | -0.2610953 | 6.389909 |  |  |  | 0.1078195 | -0.2610953 |  | 6.389909 |  | -1 | 416 | 0.2 | 0.4136611 | 1
412 | 1 | 6 | e | 81.06555 | 3.858156 | 0.05 | 2.524912 | 12.4161 | 86.09908 | 2.314894 | 0.0425 | 2.146176 | 9.312072 | 0.7403847 | 0.1082347 | [5 empty] | 277.7951 | 637.89601 | 56.43201 |  | Abs | 4 |  |  |  | -2.223454 | -0.3005853 | 6.458175 |  |  |  | 0.1082347 | -0.3005853 |  | 6.458175 |  | -1 | 416 | 0.2 | 0.4136611 | 1
413 | 2 | 1 | a | 81.71886 | 3.835085 | 1.267867 | 1.975854 | 11.18243 | 86.53507 | 2.301051 | 1.077687 | 1.679476 | 8.386825 | 0.7066441 | 0.05330576 | [5 empty] | 136.8146 | 3452.47441 | 21.1708 |  | Abs | 4 |  |  |  | -2.931711 | -0.3472281 | 8.146846 |  |  |  | 0.05330576 | -0.3472281 |  | 8.146846 |  | -1 | 421 | 0.2 | 0.7254283 | 1
414 | 2 | 1 | b | 81.71886 | 3.835085 | 1.267867 | 1.975854 | 11.18243 | 86.53507 | 2.301051 | 1.077687 | 1.679476 | 8.386825 | 0.7265227 | 0.03697141 | [5 empty] | 94.89083 | 4354.19804 | 24.20291 |  | Abs | 4 |  |  |  | -3.29761 | -0.3194855 | 8.378896 |  |  |  | 0.03697141 | -0.3194855 |  | 8.378896 |  | -1 | 421 | 0.2 | 0.7254283 | 1
415 | 2 | 1 | c | 81.71886 | 3.835085 | 1.267867 | 1.975854 | 11.18243 | 86.53507 | 2.301051 | 1.077687 | 1.679476 | 8.386825 | 0.7203001 | 0.03559557 | [5 empty] | 91.35959 | 844.83017 | 129.5616 |  | Abs | 4 |  |  |  | -3.335534 | -0.3280873 | 6.739136 |  |  |  | 0.03559557 | -0.3280873 |  | 6.739136 |  | -1 | 421 | 0.2 | 0.7254283 | 1
416 | 2 | 1 | d | 81.71886 | 3.835085 | 1.267867 | 1.975854 | 11.18243 | 86.53507 | 2.301051 | 1.077687 | 1.679476 | 8.386825 | 0.7274699 | 0.06332637 | [5 empty] | 162.5335 | 3288.41725 | 18.70985 |  | Abs | 4 |  |  |  | -2.759453 | -0.3181827 | 8.098162 |  |  |  | 0.06332637 | -0.3181827 |  | 8.098162 |  | -1 | 421 | 0.2 | 0.7254283 | 1
417 | 2 | 1 | e | 81.71886 | 3.835085 | 1.267867 | 1.975854 | 11.18243 | 86.53507 | 2.301051 | 1.077687 | 1.679476 | 8.386825 | 0.7889909 | 0.01668457 | [5 empty] | 42.82263 | 878.64329 | 265.775 |  | Abs | 4 |  |  |  | -4.093271 | -0.2370005 | 6.778379 |  |  |  | 0.01668457 | -0.2370005 |  | 6.778379 |  | -1 | 421 | 0.2 | 0.7254283 | 1
418 | 2 | 2 | a | 86.28484 | 0.5045067 | 0.3963891 | 11.33915 | 1.474968 | 88.61571 | 0.302704 | 0.3369307 | 9.638278 | 1.106226 | 0.7187635 | 0.071786 | [5 empty] | 184.2459 | 3167.19443 | 17.13671 |  | Abs | 4 |  |  |  | -2.634066 | -0.3302229 | 8.060601 |  |  |  | 0.071786 | -0.3302229 |  | 8.060601 |  | -1 | 422 | 0.004926108 | 0.9447756 | 1
419 | 2 | 2 | b | 86.28484 | 0.5045067 | 0.3963891 | 11.33915 | 1.474968 | 88.61571 | 0.302704 | 0.3369307 | 9.638278 | 1.106226 | 0.7350541 | 0.08769276 | [5 empty] | 225.0722 | 3023.1832 | 14.69649 |  | Abs | 4 |  |  |  | -2.433916 | -0.3078112 | 8.014066 |  |  |  | 0.08769276 | -0.3078112 |  | 8.014066 |  | -1 | 422 | 0.004926108 | 0.9447756 | 1
420 | 2 | 2 | c | 86.28484 | 0.5045067 | 0.3963891 | 11.33915 | 1.474968 | 88.61571 | 0.302704 | 0.3369307 | 9.638278 | 1.106226 | 0.7771069 | 0.08972255 | 2695 | 2615 | 2412 | 269.5 | 5.413245 | 230.2819 | 2111.77643 | 20.56328 | 17.57087 | Abs | 4 |  |  |  | -2.411033 | -0.2521774 | 7.655285 | 5.596568 | 17.57087 | 2.866242 | 0.08972255 | -0.2521774 | 5.596568 | 7.655285 | 2.866242 | 1 | 422 | 0.4926108 | 0.9447756 | 1
421 | 2 | 2 | d | 86.28484 | 0.5045067 | 0.3963891 | 11.33915 | 1.474968 | 88.61571 | 0.302704 | 0.3369307 | 9.638278 | 1.106226 | 0.7762325 | 0.1384387 | [5 empty] | 355.3167 | 1568.55804 | 17.94253 |  | Abs | 4 |  |  |  | -1.977328 | -0.2533032 | 7.357912 |  |  |  | 0.1384387 | -0.2533032 |  | 7.357912 |  | -1 | 422 | 0.004926108 | 0.9447756 | 1
422 | 2 | 2 | e | 86.28484 | 0.5045067 | 0.3963891 | 11.33915 | 1.474968 | 88.61571 | 0.302704 | 0.3369307 | 9.638278 | 1.106226 | 0.7717083 | 0.1096861 | 5015 | 5481 | 3823 | 501.5 | 17.05047 | 281.5203 | 1751.81535 | 20.27692 | 11.38258 | Abs | 4 |  |  |  | -2.210133 | -0.2591487 | 7.468408 | 6.217604 | 11.38258 | 2.432084 | 0.1096861 | -0.2591487 | 6.217604 | 7.468408 | 2.432084 | 0 | 422 | 0.4926108 | 0.9447756 | 1
423 | 2 | 3 | a | 79.12069 | 2.987312 | 2.24184 | 2.126492 | 13.53703 | 84.35512 | 1.792387 | 1.905564 | 1.807519 | 10.15277 | 0.8091576 | 0.09396821 | [5 empty] | 241.1788 | 967.78457 | 42.84323 |  | Abs | 4 |  |  |  | -2.364799 | -0.2117615 | 6.87501 |  |  |  | 0.09396821 | -0.2117615 |  | 6.87501 |  | -1 | 423 | 0.2 | 0.6052962 | 1
424 | 2 | 3 | b | 79.12069 | 2.987312 | 2.24184 | 2.126492 | 13.53703 | 84.35512 | 1.792387 | 1.905564 | 1.807519 | 10.15277 | 0.7663668 | 0.1070047 | [5 empty] | 274.6382 | 1324.46355 | 27.49154 |  | Abs | 4 |  |  |  | -2.234883 | -0.2660944 | 7.188763 |  |  |  | 0.1070047 | -0.2660944 |  | 7.188763 |  | -1 | 423 | 0.2 | 0.6052962 | 1
425 | 2 | 3 | c | 79.12069 | 2.987312 | 2.24184 | 2.126492 | 13.53703 | 84.35512 | 1.792387 | 1.905564 | 1.807519 | 10.15277 | 0.728848 | 0.09163751 | [5 empty] | 235.1968 | 1665.06394 | 25.5351 |  | Abs | 4 |  |  |  | -2.389915 | -0.3162901 | 7.417619 |  |  |  | 0.09163751 | -0.3162901 |  | 7.417619 |  | -1 | 423 | 0.2 | 0.6052962 | 1
426 | 2 | 3 | d | 79.12069 | 2.987312 | 2.24184 | 2.126492 | 13.53703 | 84.35512 | 1.792387 | 1.905564 | 1.807519 | 10.15277 | 0.7378069 | 0.1127678 | [5 empty] | 289.4297 | 1713.62459 | 20.16235 |  | Abs | 4 |  |  |  | -2.182425 | -0.3040731 | 7.446366 |  |  |  | 0.1127678 | -0.3040731 |  | 7.446366 |  | -1 | 423 | 0.2 | 0.6052962 | 1
427 | 2 | 3 | e | 79.12069 | 2.987312 | 2.24184 | 2.126492 | 13.53703 | 84.35512 | 1.792387 | 1.905564 | 1.807519 | 10.15277 | 0.6522642 | 0.02346101 | [5 empty] | 60.21504 | 5310.03863 | 31.275 |  | Abs | 4 |  |  |  | -3.752415 | -0.4273055 | 8.577354 |  |  |  | 0.02346101 | -0.4273055 |  | 8.577354 |  | -1 | 423 | 0.2 | 0.6052962 | 1
428 | 2 | 4 | a | 31.58596 | 1.849386 | 1.748379 | 63.57984 | 1.267856 | 42.44191 | 1.109632 | 1.486122 | 54.04286 | 0.9508919 | 0.8427785 | 0.134852 | [5 empty] | 346.1112 | 3680.54842 | 7.850038 |  | Cond | 4 |  |  |  | -2.003577 | -0.1710511 | 8.210817 |  |  |  | 0.134852 | -0.1710511 |  | 8.210817 |  | -1 | 424 | 0.009615385 | 0.9687508 | 1
429 | 2 | 4 | b | 31.58596 | 1.849386 | 1.748379 | 63.57984 | 1.267856 | 42.44191 | 1.109632 | 1.486122 | 54.04286 | 0.9508919 | 0.8805199 | 0.2107464 | [5 empty] | 540.9016 | 901.40041 | 20.50992 |  | Cond | 4 |  |  |  | -1.5571 | -0.1272428 | 6.80395 |  |  |  | 0.2107464 | -0.1272428 |  | 6.80395 |  | -1 | 424 | 0.009615385 | 0.9687508 | 1
430 | 2 | 4 | c | 31.58596 | 1.849386 | 1.748379 | 63.57984 | 1.267856 | 42.44191 | 1.109632 | 1.486122 | 54.04286 | 0.9508919 | 0.9076675 | 0.2595504 | 5472 | 4610 | 5895 | 547.2 | 11.96782 | 666.1621 | 687.6752 | 21.82915 | 26.57483 | Cond | 4 |  |  |  | -1.348804 | -0.09687719 | 6.533317 | 6.304814 | 26.57483 | 3.279965 | 0.2595504 | -0.09687719 | 6.304814 | 6.533317 | 3.279965 | 1 | 424 | 0.9615385 | 0.9687508 | 1
431 | 2 | 4 | d | 31.58596 | 1.849386 | 1.748379 | 63.57984 | 1.267856 | 42.44191 | 1.109632 | 1.486122 | 54.04286 | 0.9508919 | 0.9071272 | 0.2357246 | [5 empty] | 605.0107 | 537.67515 | 30.74093 |  | Cond | 4 |  |  |  | -1.445091 | -0.09747256 | 6.287255 |  |  |  | 0.2357246 | -0.09747256 |  | 6.287255 |  | -1 | 424 | 0.009615385 | 0.9687508 | 1
432 | 2 | 4 | e | 31.58596 | 1.849386 | 1.748379 | 63.57984 | 1.267856 | 42.44191 | 1.109632 | 1.486122 | 54.04286 | 0.9508919 | 0.8619337 | 0.1810145 | [5 empty] | 464.5917 | 1406.52262 | 15.30319 |  | Cond | 4 |  |  |  | -1.709178 | -0.1485769 | 7.248876 |  |  |  | 0.1810145 | -0.1485769 |  | 7.248876 |  | -1 | 424 | 0.009615385 | 0.9687508 | 1
433 | 2 | 5 | a | 38.35887 | 2.326242 | 1.345105 | 1.172493 | 56.82035 | 53.87209 | 1.395745 | 1.143339 | 0.9966187 | 42.61526 | 0.9401273 | 0.2322172 | [5 empty] | 596.0087 | 232.47874 | 72.17123 |  | Cond | 4 |  |  |  | -1.460082 | -0.06174 | 5.448799 |  |  |  | 0.2322172 | -0.06174 |  | 5.448799 |  | -1 | 425 | 0.2 | 0.931569 | 1
434 | 2 | 5 | b | 38.35887 | 2.326242 | 1.345105 | 1.172493 | 56.82035 | 53.87209 | 1.395745 | 1.143339 | 0.9966187 | 42.61526 | 0.9424376 | 0.2580962 | [5 empty] | 662.4298 | 178.34541 | 84.64439 |  | Cond | 4 |  |  |  | -1.354423 | -0.05928559 | 5.183722 |  |  |  | 0.2580962 | -0.05928559 |  | 5.183722 |  | -1 | 425 | 0.2 | 0.931569 | 1
435 | 2 | 5 | c | 38.35887 | 2.326242 | 1.345105 | 1.172493 | 56.82035 | 53.87209 | 1.395745 | 1.143339 | 0.9966187 | 42.61526 | 0.9626564 | 0.2288663 | [5 empty] | 587.4082 | 194.02205 | 87.74228 |  | Cond | 4 |  |  |  | -1.474617 | -0.03805878 | 5.267972 |  |  |  | 0.2288663 | -0.03805878 |  | 5.267972 |  | -1 | 425 | 0.2 | 0.931569 | 1
436 | 2 | 5 | d | 38.35887 | 2.326242 | 1.345105 | 1.172493 | 56.82035 | 53.87209 | 1.395745 | 1.143339 | 0.9966187 | 42.61526 | 0.9326678 | 0.23939 | [5 empty] | 614.4183 | 194.68853 | 83.59792 |  | Cond | 4 |  |  |  | -1.429661 | -0.06970622 | 5.271401 |  |  |  | 0.23939 | -0.06970622 |  | 5.271401 |  | -1 | 425 | 0.2 | 0.931569 | 1
437 | 2 | 5 | e | 38.35887 | 2.326242 | 1.345105 | 1.172493 | 56.82035 | 53.87209 | 1.395745 | 1.143339 | 0.9966187 | 42.61526 | 0.9553039 | 0.1786269 | [5 empty] | 458.4638 | 240.53334 | 90.68171 |  | Cond | 4 |  |  |  | -1.722456 | -0.04572577 | 5.482859 |  |  |  | 0.1786269 | -0.04572577 |  | 5.482859 |  | -1 | 425 | 0.2 | 0.931569 | 1
438 | 2 | 6 | a | 1.813594 | 1.628914 | 29.81636 | 59.17584 | 7.568617 | 17.70614 | 0.9773485 | 25.34391 | 50.29946 | 5.676463 | 0.9277159 | 0.1405156 | [5 empty] | 360.6472 | 1306.06727 | 21.23009 |  | Cond | 4 |  |  |  | -1.962437 | -0.07502973 | 7.174776 |  |  |  | 0.1405156 | -0.07502973 |  | 7.174776 |  | -1 | 426 | 0.009615385 | 0.947503 | 1
439 | 2 | 6 | b | 1.813594 | 1.628914 | 29.81636 | 59.17584 | 7.568617 | 17.70614 | 0.9773485 | 25.34391 | 50.29946 | 5.676463 | 0.9183729 | 0.1723672 | [5 empty] | 442.3976 | 1647.64906 | 13.719 |  | Cond | 4 |  |  |  | -1.758128 | -0.0851518 | 7.407105 |  |  |  | 0.1723672 | -0.0851518 |  | 7.407105 |  | -1 | 426 | 0.009615385 | 0.947503 | 1
440 | 2 | 6 | c | 1.813594 | 1.628914 | 29.81636 | 59.17584 | 7.568617 | 17.70614 | 0.9773485 | 25.34391 | 50.29946 | 5.676463 | 0.9143336 | 0.214901 | 6086 | 4500 | 6009 | 608.6 | 14.69403 | 551.5649 | 1111.81539 | 16.30687 | 14.77867 | Cond | 4 |  |  |  | -1.537578 | -0.08955983 | 7.013749 | 6.411161 | 14.77867 | 2.693185 | 0.214901 | -0.08955983 | 6.411161 | 7.013749 | 2.693185 | 1 | 426 | 0.9615385 | 0.947503 | 1
441 | 2 | 6 | d | 1.813594 | 1.628914 | 29.81636 | 59.17584 | 7.568617 | 17.70614 | 0.9773485 | 25.34391 | 50.29946 | 5.676463 | 0.9179351 | 0.249267 | [5 empty] | 639.7686 | 1452.25675 | 10.76301 |  | Cond | 4 |  |  |  | -1.389231 | -0.08562857 | 7.280874 |  |  |  | 0.249267 | -0.08562857 |  | 7.280874 |  | -1 | 426 | 0.009615385 | 0.947503 | 1
442 | 2 | 6 | e | 1.813594 | 1.628914 | 29.81636 | 59.17584 | 7.568617 | 17.70614 | 0.9773485 | 25.34391 | 50.29946 | 5.676463 | 0.9162685 | 0.1622764 | [5 empty] | 416.4987 | 1870.82377 | 12.83375 |  | Cond | 4 |  |  |  | -1.818454 | -0.08744584 | 7.534134 |  |  |  | 0.1622764 | -0.08744584 |  | 7.534134 |  | -1 | 426 | 0.009615385 | 0.947503 | 1
443 | 3 | 1 | a | 32.44879 | 0.8894236 | 62.88428 | 0.5999003 | 3.148603 | 43.11434 | 0.5336542 | 53.45164 | 0.5099153 | 2.361452 | 0.952081 | 0.295036 | 4583 | 4447 | 4954 | 458.3 | 5.725947 | 757.2394 | 1456.08915 | 9.069406 | 14.98519 | Cond | 4 |  |  |  | -1.220658 | -0.04910519 | 7.283509 | 6.127524 | 14.98519 | 2.707062 | 0.295036 | -0.04910519 | 6.127524 | 7.283509 | 2.707062 | 1 | 431 | 0.9615385 | 0.9252362 | 1
444 | 3 | 1 | b | 32.44879 | 0.8894236 | 62.88428 | 0.5999003 | 3.148603 | 43.11434 | 0.5336542 | 53.45164 | 0.5099153 | 2.361452 | 0.9399572 | 0.2791497 | [5 empty] | 716.4656 | 1770.20362 | 7.884632 |  | Cond | 4 |  |  |  | -1.276007 | -0.06192095 | 7.47885 |  |  |  | 0.2791497 | -0.06192095 |  | 7.47885 |  | -1 | 431 | 0.009615385 | 0.9252362 | 1
445 | 3 | 1 | c | 32.44879 | 0.8894236 | 62.88428 | 0.5999003 | 3.148603 | 43.11434 | 0.5336542 | 53.45164 | 0.5099153 | 2.361452 | 0.9537756 | 0.3104362 | [5 empty] | 796.7656 | 1541.23969 | 8.143278 |  | Cond | 4 |  |  |  | -1.169777 | -0.04732686 | 7.340342 |  |  |  | 0.3104362 | -0.04732686 |  | 7.340342 |  | -1 | 431 | 0.009615385 | 0.9252362 | 1
446 | 3 | 1 | d | 32.44879 | 0.8894236 | 62.88428 | 0.5999003 | 3.148603 | 43.11434 | 0.5336542 | 53.45164 | 0.5099153 | 2.361452 | 0.9471744 | 0.3412218 | [5 empty] | 875.7799 | 1479.96245 | 7.715327 |  | Cond | 4 |  |  |  | -1.075223 | -0.05427204 | 7.299772 |  |  |  | 0.3412218 | -0.05427204 |  | 7.299772 |  | -1 | 431 | 0.009615385 | 0.9252362 | 1
447 | 3 | 1 | e | 32.44879 | 0.8894236 | 62.88428 | 0.5999003 | 3.148603 | 43.11434 | 0.5336542 | 53.45164 | 0.5099153 | 2.361452 | 0.9596184 | 0.2470818 | [5 empty] | 634.1601 | 2211.5438 | 7.130263 |  | Cond | 4 |  |  |  | -1.398036 | -0.04121959 | 7.701446 |  |  |  | 0.2470818 | -0.04121959 |  | 7.701446 |  | -1 | 431 | 0.009615385 | 0.9252362 | 1
448 | 3 | 2 | a | 70.23868 | 0.1327629 | 2.379957 | 25.89787 | 1.379096 | 74.87823 | 0.07965772 | 2.022963 | 22.01319 | 1.034322 | 0.8230922 | 0.155715209 | [5 empty] | 399.6587 | 1735.12072 | 14.42053 |  | Cond | 4 |  |  |  | -1.859727 | -0.1946871 | 7.458832 |  |  |  | 0.155715209 | -0.1946871 |  | 7.458832 |  | -1 | 432 | 0.009615385 | 0.9799113 | 1
449 | 3 | 2 | b | 70.23868 | 0.1327629 | 2.379957 | 25.89787 | 1.379096 | 74.87823 | 0.07965772 | 2.022963 | 22.01319 | 1.034322 | 0.8124277 | 0.132669125 | 7439 | 7208 | 8286 | 743.9 | 7.629733 | 340.5086 | 1853.15279 | 15.8475 | 7.253944 | Cond | 4 |  |  |  | -2.019897 | -0.2077284 | 7.524644 | 6.611907 | 7.253944 | 1.981545 | 0.132669125 | -0.2077284 | 6.611907 | 7.524644 | 1.981545 | 0 | 432 | 0.9615385 | 0.9799113 | 1
450 | 3 | 2 | c | 70.23868 | 0.1327629 | 2.379957 | 25.89787 | 1.379096 | 74.87823 | 0.07965772 | 2.022963 | 22.01319 | 1.034322 | 0.8311302 | 0.165213315 | [5 empty] | 424.0365 | 1616.89778 | 14.58526 |  | Cond | 4 |  |  |  | -1.800518 | -0.1849688 | 7.388265 |  |  |  | 0.165213315 | -0.1849688 |  | 7.388265 |  | -1 | 432 | 0.009615385 | 0.9799113 | 1
451 | 3 | 2 | d | 70.23868 | 0.1327629 | 2.379957 | 25.89787 | 1.379096 | 74.87823 | 0.07965772 | 2.022963 | 22.01319 | 1.034322 | 0.8378448 | 0.194445619 | [5 empty] | 499.0641 | 1688.48757 | 11.86713 |  | Cond | 4 |  |  |  | -1.637603 | -0.1769224 | 7.431588 |  |  |  | 0.194445619 | -0.1769224 |  | 7.431588 |  | -1 | 432 | 0.009615385 | 0.9799113 | 1
452 | 3 | 2 | e | 70.23868 | 0.1327629 | 2.379957 | 25.89787 | 1.379096 | 74.87823 | 0.07965772 | 2.022963 | 22.01319 | 1.034322 | 0.8066447 | 0.118079865 | [5 empty] | 303.0638 | 1474.02812 | 22.38516 |  | Cond | 4 |  |  |  | -2.136394 | -0.214872 | 7.295754 |  |  |  | 0.118079865 | -0.214872 |  | 7.295754 |  | -1 | 432 | 0.009615385 | 0.9799113 | 1
453 | 3 | 3 | a | 15.9392 | 2.195019 | 1.556312 | 79.34228 | 1.050283 | 29.21457 | 1.317011 | 1.322865 | 67.44094 | 0.7877121 | 0.9562259 | 0.3317721 | [5 empty] | 851.5263 |  |  |  | Cond | 4 |  |  |  | -1.103307 | -0.04476107 |  |  |  |  | 0.3317721 | -0.04476107 |  |  |  | -1 | 433 | 0.02439024 | 0.9808898 | 1
454 | 3 | 3 | b | 15.9392 | 2.195019 | 1.556312 | 79.34228 | 1.050283 | 29.21457 | 1.317011 | 1.322865 | 67.44094 | 0.7877121 | 0.9477185 | 0.3061947 | [5 empty] | 785.8794 | 1084.49612 | 11.73319 |  | Cond | 4 |  |  |  | -1.183534 | -0.05369775 | 6.988871 |  |  |  | 0.3061947 | -0.05369775 |  | 6.988871 |  | -1 | 433 | 0.2439024 | 0.9808898 | 1
455 | 3 | 3 | c | 15.9392 | 2.195019 | 1.556312 | 79.34228 | 1.050283 | 29.21457 | 1.317011 | 1.322865 | 67.44094 | 0.7877121 | 0.9595188 | 0.2981179 | [5 empty] | 765.1493 | 1296.52708 | 10.08027 |  | Cond | 4 |  |  |  | -1.210266 | -0.04132337 | 7.167444 |  |  |  | 0.2981179 | -0.04132337 |  | 7.167444 |  | -1 | 433 | 0.2439024 | 0.9808898 | 1
456 | 3 | 3 | d | 15.9392 | 2.195019 | 1.556312 | 79.34228 | 1.050283 | 29.21457 | 1.317011 | 1.322865 | 67.44094 | 0.7877121 | 0.9460915 | 0.3841546 | [5 empty] | 985.9712 | 982.75066 | 10.3203 |  | Cond | 4 |  |  |  | -0.9567102 | -0.05541599 | 6.890355 |  |  |  | 0.3841546 | -0.05541599 |  | 6.890355 |  | -1 | 433 | 0.2439024 | 0.9808898 | 1
457 | 3 | 3 | e | 15.9392 | 2.195019 | 1.556312 | 79.34228 | 1.050283 | 29.21457 | 1.317011 | 1.322865 | 67.44094 | 0.7877121 | 0.9400827 | 0.2647872 | [5 empty] | 679.6028 | 994.72247 | 14.79255 |  | Cond | 4 |  |  |  | -1.328829 | -0.06178743 | 6.902464 |  |  |  | 0.2647872 | -0.06178743 |  | 6.902464 |  | -1 | 433 | 0.2439024 | 0.9808898 | 1
458 | 3 | 4 | a | 3.354311 | 0.6649481 | 55.13278 | 29.89746 | 11.00544 | 19.12619 | 0.3989689 | 46.86286 | 25.41285 | 8.254077 | 0.9370131 | 0.192886 | [5 empty] | 495.0611 | 3192.95134 | 6.326287 |  | Cond | 4 |  |  |  | -1.645656 | -0.06505803 | 8.068701 |  |  |  | 0.192886 | -0.06505803 |  | 8.068701 |  | -1 | 434 | 0.004926108 | 0.643093 | 1
459 | 3 | 4 | b | 3.354311 | 0.6649481 | 55.13278 | 29.89746 | 11.00544 | 19.12619 | 0.3989689 | 46.86286 | 25.41285 | 8.254077 | 0.9421695 | 0.2243246 | 5011 | 4471 | 5176 | 501.1 | 7.358768 | 575.7515 | 2883.62064 | 6.023193 | 6.9205 | Cond | 4 |  |  |  | -1.494661 | -0.05957009 | 7.966802 | 6.216806 | 6.9205 | 1.934488 | 0.2243246 | -0.05957009 | 6.216806 | 7.966802 | 1.934488 | 0 | 434 | 0.4926108 | 0.643093 | 1
460 | 3 | 4 | c | 3.354311 | 0.6649481 | 55.13278 | 29.89746 | 11.00544 | 19.12619 | 0.3989689 | 46.86286 | 25.41285 | 8.254077 | 0.9396156 | 0.2629266 | [5 empty] | 674.8273 | 2851.01588 | 5.197658 |  | Cond | 4 |  |  |  | -1.33588 | -0.0622844 | 7.955431 |  |  |  | 0.2629266 | -0.0622844 |  | 7.955431 |  | -1 | 434 | 0.004926108 | 0.643093 | 1
461 | 3 | 4 | d | 3.354311 | 0.6649481 | 55.13278 | 29.89746 | 11.00544 | 19.12619 | 0.3989689 | 46.86286 | 25.41285 | 8.254077 | 0.9235242 | 0.3268375 | [5 empty] | 838.861 | 5028.03918 | 2.37089 |  | Cond | 4 |  |  |  | -1.118292 | -0.0795583 | 8.522785 |  |  |  | 0.3268375 | -0.0795583 |  | 8.522785 |  | -1 | 434 | 0.004926108 | 0.643093 | 1
462 | 3 | 4 | e | 3.354311 | 0.6649481 | 55.13278 | 29.89746 | 11.00544 | 19.12619 | 0.3989689 | 46.86286 | 25.41285 | 8.254077 | 0.9188703 | 0.2173517 | 4045 | 3361 | 4919 | 404.5 | 19.30602 | 557.855 | 2346.86019 | 7.638208 | 10.53402 | Cond | 4 |  |  |  | -1.526238 | -0.08461029 | 7.760834 | 6.002652 | 10.53402 | 2.35461 | 0.2173517 | -0.08461029 | 6.002652 | 7.760834 | 2.35461 | 0 | 434 | 0.4926108 | 0.643093 | 1
463 | 3 | 5 | a | 90.03392 | 0.7530831 | 2.167054 | 0.5962144 | 6.470256 | 92.36721 | 0.4518499 | 1.841996 | 0.5067822 | 4.852692 | 0.749175 | 0.09411688 | [5 empty] | 241.5604 | 2396.66981 | 17.27293 |  | Cond | 4 |  |  |  | -2.363218 | -0.2887826 | 7.781835 |  |  |  | 0.09411688 | -0.2887826 |  | 7.781835 |  | -1 | 435 | 0.009615385 | 0.9462995 | 1
464 | 3 | 5 | b | 90.03392 | 0.7530831 | 2.167054 | 0.5962144 | 6.470256 | 92.36721 | 0.4518499 | 1.841996 | 0.5067822 | 4.852692 | 0.7642275 | 0.1159081 | [5 empty] | 297.4898 | 2158.51903 | 15.57299 |  | Cond | 4 |  |  |  | -2.154957 | -0.2688897 | 7.677178 |  |  |  | 0.1159081 | -0.2688897 |  | 7.677178 |  | -1 | 435 | 0.009615385 | 0.9462995 | 1
465 | 3 | 5 | c | 90.03392 | 0.7530831 | 2.167054 | 0.5962144 | 6.470256 | 92.36721 | 0.4518499 | 1.841996 | 0.5067822 | 4.852692 | 0.7625893 | 0.09762273 | 3463 | 3226 | 3677 | 346.3 | 6.514517 | 250.5585 | 2064.12948 | 19.33543 | 13.98977 | Cond | 4 |  |  |  | -2.326645 | -0.2710356 | 7.632464 | 5.847305 | 13.98977 | 2.638326 | 0.09762273 | -0.2710356 | 5.847305 | 7.632464 | 2.638326 | 1 | 435 | 0.9615385 | 0.9462995 | 1
466 | 3 | 5 | d | 90.03392 | 0.7530831 | 2.167054 | 0.5962144 | 6.470256 | 92.36721 | 0.4518499 | 1.841996 | 0.5067822 | 4.852692 | 0.7875543 | 0.1584739 | [5 empty] | 406.739 | 1344.9894 | 18.27954 |  | Cond | 4 |  |  |  | -1.842166 | -0.238823 | 7.204141 |  |  |  | 0.1584739 | -0.238823 |  | 7.204141 |  | -1 | 435 | 0.009615385 | 0.9462995 | 1
467 | 3 | 5 | e | 90.03392 | 0.7530831 | 2.167054 | 0.5962144 | 6.470256 | 92.36721 | 0.4518499 | 1.841996 | 0.5067822 | 4.852692 | 0.71968 | 0.07201125 | [5 empty] | 184.8241 | 1559.11599 | 34.70268 |  | Cond | 4 |  |  |  | -2.630933 | -0.3289487 | 7.351874 |  |  |  | 0.07201125 | -0.3289487 |  | 7.351874 |  | -1 | 435 | 0.009615385 | 0.9462995 | 1
468 | 3 | 6 | a | 69.32035 | 2.368052 | 27.10546 | 1.13847 | 0.05 | 74.51666 | 1.420831 | 23.03964 | 0.9676994 | 0.0375 | 0.8578875 | 0.1379761 | [5 empty] | 354.1295 | 2125.27873 | 13.28685 |  | Cond | 4 |  |  |  | -1.980675 | -0.1532823 | 7.661658 |  |  |  | 0.1379761 | -0.1532823 |  | 7.661658 |  | -1 | 436 | 0.2 | 0.9859729 | 1
469 | 3 | 6 | b | 69.32035 | 2.368052 | 27.10546 | 1.13847 | 0.05 | 74.51666 | 1.420831 | 23.03964 | 0.9676994 | 0.0375 | 0.8506197 | 0.1312661 | [5 empty] | 336.9075 | 1702.36592 | 17.43558 |  | Cond | 4 |  |  |  | -2.030529 | -0.1617902 | 7.439774 |  |  |  | 0.1312661 | -0.1617902 |  | 7.439774 |  | -1 | 436 | 0.2 | 0.9859729 | 1
470 | 3 | 6 | c | 69.32035 | 2.368052 | 27.10546 | 1.13847 | 0.05 | 74.51666 | 1.420831 | 23.03964 | 0.9676994 | 0.0375 | 0.8720682 | 0.132718 | [5 empty] | 340.634 | 1553.22551 | 18.90069 |  | Cond | 4 |  |  |  | -2.019529 | -0.1368877 | 7.348089 |  |  |  | 0.132718 | -0.1368877 |  | 7.348089 |  | -1 | 436 | 0.2 | 0.9859729 | 1
471 | 3 | 6 | d | 69.32035 | 2.368052 | 27.10546 | 1.13847 | 0.05 | 74.51666 | 1.420831 | 23.03964 | 0.9676994 | 0.0375 | 0.8449724 | 0.1425799 | [5 empty] | 365.9455 | 1644.6998 | 16.61487 |  | Cond | 4 |  |  |  | -1.947853 | -0.1684513 | 7.405313 |  |  |  | 0.1425799 | -0.1684513 |  | 7.405313 |  | -1 | 436 | 0.2 | 0.9859729 | 1
472 | 3 | 6 | e | 69.32035 | 2.368052 | 27.10546 | 1.13847 | 0.05 | 74.51666 | 1.420831 | 23.03964 | 0.9676994 | 0.0375 | 0.8393277 | 0.135319 | [5 empty] | 347.3098 | 1462.13388 | 19.69227 |  | Cond | 4 |  |  |  | -2.00012 | -0.1751541 | 7.287652 |  |  |  | 0.135319 | -0.1751541 |  | 7.287652 |  | -1 | 436 | 0.2 | 0.9859729 | 1
473 | 4 | 1 | a | 75.82608 | 0.6026704 | 4.056305 | 5.47799 | 13.9381 | 80.98182 | 0.3616022 | 3.44786 | 4.656291 | 10.45357 | 0.7111839 | 0.1034658 | [5 empty] | 265.5553 | 4264.25882 | 8.830829 |  | Combined | 4 |  |  |  | -2.268514 | -0.3408242 | 8.358024 |  |  |  | 0.1034658 | -0.3408242 |  | 8.358024 |  | -1 | 441 | 0.2 | 0.999899 | 1
474 | 4 | 1 | b | 75.82608 | 0.6026704 | 4.056305 | 5.47799 | 13.9381 | 80.98182 | 0.3616022 | 3.44786 | 4.656291 | 10.45357 | 0.7374335 | 0.1044255 | [5 empty] | 268.0186 | 3436.43377 | 10.85743 |  | Combined | 4 |  |  |  | -2.259281 | -0.3045794 | 8.14219 |  |  |  | 0.1044255 | -0.3045794 |  | 8.14219 |  | -1 | 441 | 0.2 | 0.999899 | 1
475 | 4 | 1 | c | 75.82608 | 0.6026704 | 4.056305 | 5.47799 | 13.9381 | 80.98182 | 0.3616022 | 3.44786 | 4.656291 | 10.45357 | 0.7234655 | 0.09728457 | [5 empty] | 249.6906 | 2134.16333 | 18.76594 |  | Combined | 4 |  |  |  | -2.330115 | -0.3237024 | 7.66583 |  |  |  | 0.09728457 | -0.3237024 |  | 7.66583 |  | -1 | 441 | 0.2 | 0.999899 | 1
476 | 4 | 1 | d | 75.82608 | 0.6026704 | 4.056305 | 5.47799 | 13.9381 | 80.98182 | 0.3616022 | 3.44786 | 4.656291 | 10.45357 | 0.7275053 | 0.09572207 | [5 empty] | 245.6803 | 3923.06197 | 10.37539 |  | Combined | 4 |  |  |  | -2.346306 | -0.318134 | 8.274628 |  |  |  | 0.09572207 | -0.318134 |  | 8.274628 |  | -1 | 441 | 0.2 | 0.999899 | 1
477 | 4 | 1 | e | 75.82608 | 0.6026704 | 4.056305 | 5.47799 | 13.9381 | 80.98182 | 0.3616022 | 3.44786 | 4.656291 | 10.45357 | 0.7281563 | 0.06187198 | [5 empty] | 158.8006 | 2899.2433 | 21.72016 |  | Combined | 4 |  |  |  | -2.782688 | -0.3172396 | 7.972205 |  |  |  | 0.06187198 | -0.3172396 |  | 7.972205 |  | -1 | 441 | 0.2 | 0.999899 | 1
478 | 4 | 2 | a | 77.9398 | 2.873495 | 4.165489 | 2.855897 | 12.09366 | 83.16582 | 1.724097 | 3.540665 | 2.427513 | 9.070244 | 0.7404859 | 0.1053817 | [5 empty] | 270.4726 | 2196.81951 | 16.82993 |  | Combined | 4 |  |  |  | -2.250167 | -0.3004486 | 7.694766 |  |  |  | 0.1053817 | -0.3004486 |  | 7.694766 |  | -1 | 442 | 0.004926108 | 0.9183849 | 1
479 | 4 | 2 | b | 77.9398 | 2.873495 | 4.165489 | 2.855897 | 12.09366 | 83.16582 | 1.724097 | 3.540665 | 2.427513 | 9.070244 | 0.746822 | 0.08602834 | 3593 | 3056 | 3342 | 359.3 | 7.478153 | 220.8003 | 2422.60582 | 18.69466 | 11.48841 | Combined | 4 |  |  |  | -2.453079 | -0.2919284 | 7.792599 | 5.884158 | 11.48841 | 2.441339 | 0.08602834 | -0.2919284 | 5.884158 | 7.792599 | 2.441339 | 0 | 442 | 0.4926108 | 0.9183849 | 1
480 | 4 | 2 | c | 77.9398 | 2.873495 | 4.165489 | 2.855897 | 12.09366 | 83.16582 | 1.724097 | 3.540665 | 2.427513 | 9.070244 | 0.7485574 | 0.08536989 | [5 empty] | 219.1104 | 2855.71549 | 15.98167 |  | Combined | 4 |  |  |  | -2.460762 | -0.2896074 | 7.957078 |  |  |  | 0.08536989 | -0.2896074 |  | 7.957078 |  | -1 | 442 | 0.004926108 | 0.9183849 | 1
481 | 4 | 2 | d | 77.9398 | 2.873495 | 4.165489 | 2.855897 | 12.09366 | 83.16582 | 1.724097 | 3.540665 | 2.427513 | 9.070244 | 0.7554591 | 0.1028197 | [5 empty] | 263.897 | 3353.05733 | 11.3012 |  | Combined | 4 |  |  |  | -2.274779 | -0.2804297 | 8.117628 |  |  |  | 0.1028197 | -0.2804297 |  | 8.117628 |  | -1 | 442 | 0.004926108 | 0.9183849 | 1
482 | 4 | 2 | e | 77.9398 | 2.873495 | 4.165489 | 2.855897 | 12.09366 | 83.16582 | 1.724097 | 3.540665 | 2.427513 | 9.070244 | 0.7491344 | 0.06867576 | 2757 | 2542 | 3347 | 275.7 | 15.118 | 176.2632 | 2935.14724 | 19.32896 | 12.35758 | Combined | 4 |  |  |  | -2.678359 | -0.2888369 | 7.984513 | 5.619313 | 12.35758 | 2.514269 | 0.06867576 | -0.2888369 | 5.619313 | 7.984513 | 2.514269 | 1 | 442 | 0.4926108 | 0.9183849 | 1
483 | 4 | 3 | a | 82.92769 | 2.011959 | 1.328005 | 8.561428 | 5.145716 | 86.50232 | 1.207176 | 1.128805 | 7.277213 | 3.859287 | 0.7291683 | 0.1159927 | [5 empty] | 297.7068 | 2548.95967 | 13.17796 |  | Combined | 4 |  |  |  | -2.154228 | -0.3158508 | 7.843441 |  |  |  | 0.1159927 | -0.3158508 |  | 7.843441 |  | -1 | 443 | 0.2 | 0.9657915 | 1
484 | 4 | 3 | b | 82.92769 | 2.011959 | 1.328005 | 8.561428 | 5.145716 | 86.50232 | 1.207176 | 1.128805 | 7.277213 | 3.859287 | 0.7256596 | 0.09842546 | [5 empty] | 252.6188 | 2357.43655 | 16.79169 |  | Combined | 4 |  |  |  | -2.318456 | -0.3206743 | 7.76533 |  |  |  | 0.09842546 | -0.3206743 |  | 7.76533 |  | -1 | 443 | 0.2 | 0.9657915 | 1
485 | 4 | 3 | c | 82.92769 | 2.011959 | 1.328005 | 8.561428 | 5.145716 | 86.50232 | 1.207176 | 1.128805 | 7.277213 | 3.859287 | 0.7080894 | 0.09510786 | [5 empty] | 244.1038 | 2798.9559 | 14.63623 |  | Combined | 4 |  |  |  | -2.352744 | -0.345185 | 7.937002 |  |  |  | 0.09510786 | -0.345185 |  | 7.937002 |  | -1 | 443 | 0.2 | 0.9657915 | 1
486 | 4 | 3 | d | 82.92769 | 2.011959 | 1.328005 | 8.561428 | 5.145716 | 86.50232 | 1.207176 | 1.128805 | 7.277213 | 3.859287 | 0.7166341 | 0.1027999 | [5 empty] | 263.8463 | 2962.94609 | 12.79161 |  | Combined | 4 |  |  |  | -2.274971 | -0.3331899 | 7.993939 |  |  |  | 0.1027999 | -0.3331899 |  | 7.993939 |  | -1 | 443 | 0.2 | 0.9657915 | 1
487 | 4 | 3 | e | 82.92769 | 2.011959 | 1.328005 | 8.561428 | 5.145716 | 86.50232 | 1.207176 | 1.128805 | 7.277213 | 3.859287 | 0.7061466 | 0.0662562 | [5 empty] | 170.0532 | 2799.49933 | 21.00559 |  | Combined | 4 |  |  |  | -2.714226 | -0.3479324 | 7.937196 |  |  |  | 0.0662562 | -0.3479324 |  | 7.937196 |  | -1 | 443 | 0.2 | 0.9657915 | 1
488 | 4 | 4 | a | 82.53118 | 0.05 | 0.6762242 | 6.936175 | 9.773053 | 86.1363 | 0.03 | 0.5747906 | 5.895748 | 7.32979 | 0.7240276 | 0.1086159 | [5 empty] | 278.7735 | 3191.55943 | 11.23946 |  | Combined | 4 |  |  |  | -2.219938 | -0.3229257 | 8.068265 |  |  |  | 0.1086159 | -0.3229257 |  | 8.068265 |  | -1 | 444 | 0.2 | 0.9856354 | 1
489 | 4 | 4 | b | 82.53118 | 0.05 | 0.6762242 | 6.936175 | 9.773053 | 86.1363 | 0.03 | 0.5747906 | 5.895748 | 7.32979 | 0.7235941 | 0.09178347 | [5 empty] | 235.5714 | 1698.91992 | 24.98644 |  | Combined | 4 |  |  |  | -2.388323 | -0.3235247 | 7.437748 |  |  |  | 0.09178347 | -0.3235247 |  | 7.437748 |  | -1 | 444 | 0.2 | 0.9856354 | 1
490 | 4 | 4 | c | 82.53118 | 0.05 | 0.6762242 | 6.936175 | 9.773053 | 86.1363 | 0.03 | 0.5747906 | 5.895748 | 7.32979 | 0.7153678 | 0.101472 | [5 empty] | 260.438 | 1558.00174 | 24.64494 |  | Combined | 4 |  |  |  | -2.287973 | -0.3349584 | 7.351159 |  |  |  | 0.101472 | -0.3349584 |  | 7.351159 |  | -1 | 444 | 0.2 | 0.9856354 | 1
491 | 4 | 4 | d | 82.53118 | 0.05 | 0.6762242 | 6.936175 | 9.773053 | 86.1363 | 0.03 | 0.5747906 | 5.895748 | 7.32979 | 0.6920685 | 0.124253 | [5 empty] | 318.9078 | 2323.1771 | 13.49747 |  | Combined | 4 |  |  |  | -2.085435 | -0.3680703 | 7.750691 |  |  |  | 0.124253 | -0.3680703 |  | 7.750691 |  | -1 | 444 | 0.2 | 0.9856354 | 1
492 | 4 | 4 | e | 82.53118 | 0.05 | 0.6762242 | 6.936175 | 9.773053 | 86.1363 | 0.03 | 0.5747906 | 5.895748 | 7.32979 | 0.7745607 | 0.1059383 | [5 empty] | 271.9013 | 1298.97881 | 28.31305 |  | Combined | 4 |  |  |  | -2.244898 | -0.2554592 | 7.169334 |  |  |  | 0.1059383 | -0.2554592 |  | 7.169334 |  | -1 | 444 | 0.2 | 0.9856354 | 1
493 | 4 | 5 | a | 79.46305 | 0.9705467 | 3.639488 | 8.24579 | 7.650248 | 83.54663 | 0.582328 | 3.093565 | 7.008922 | 5.737686 | 0.7099814 | 0.1012753 | 5033 | 4481 | 5124 | 503.3 | 6.913461 | 259.9332 | 1475.71323 | 26.06971 | 13.46391 | Combined | 4 |  |  |  | -2.289913 | -0.3425165 | 7.296897 | 6.221186 | 13.46391 | 2.600013 | 0.1012753 | -0.3425165 | 6.221186 | 7.296897 | 2.600013 | 1 | 445 | 0.9615385 | 0.9999356 | 1
494 | 4 | 5 | b | 79.46305 | 0.9705467 | 3.639488 | 8.24579 | 7.650248 | 83.54663 | 0.582328 | 3.093565 | 7.008922 | 5.737686 | 0.7210561 | 0.09960854 | [5 empty] | 255.6553 | 1008.88963 | 38.77051 |  | Combined | 4 |  |  |  | -2.306507 | -0.3270383 | 6.916606 |  |  |  | 0.09960854 | -0.3270383 |  | 6.916606 |  | -1 | 445 | 0.009615385 | 0.9999356 | 1
495 | 4 | 5 | c | 79.46305 | 0.9705467 | 3.639488 | 8.24579 | 7.650248 | 83.54663 | 0.582328 | 3.093565 | 7.008922 | 5.737686 | 0.7054371 | 0.1023802 | [5 empty] | 262.769 | 1945.17405 | 19.56444 |  | Combined | 4 |  |  |  | -2.279062 | -0.3489377 | 7.573107 |  |  |  | 0.1023802 | -0.3489377 |  | 7.573107 |  | -1 | 445 | 0.009615385 | 0.9999356 | 1
496 | 4 | 5 | d | 79.46305 | 0.9705467 | 3.639488 | 8.24579 | 7.650248 | 83.54663 | 0.582328 | 3.093565 | 7.008922 | 5.737686 | 0.7315299 | 0.1328756 | [5 empty] | 341.0385 | 1444.22233 | 20.30311 |  | Combined | 4 |  |  |  | -2.018342 | -0.3126172 | 7.275326 |  |  |  | 0.1328756 | -0.3126172 |  | 7.275326 |  | -1 | 445 | 0.009615385 | 0.9999356 | 1
497 | 4 | 5 | e | 79.46305 | 0.9705467 | 3.639488 | 8.24579 | 7.650248 | 83.54663 | 0.582328 | 3.093565 | 7.008922 | 5.737686 | 0.7585204 | 0.09226064 | [5 empty] | 236.7962 | 1437.17213 | 29.38438 |  | Combined | 4 |  |  |  | -2.383138 | -0.2763855 | 7.270433 |  |  |  | 0.09226064 | -0.2763855 |  | 7.270433 |  | -1 | 445 | 0.009615385 | 0.9999356 | 1
498 | 4 | 6 | a | 78.69786 | 4.155153 | 0.7881664 | 5.5429 | 10.812 | 84.01258 | 2.493092 | 0.6699414 | 4.711465 | 8.109003 | 0.7187689 | 0.1085965 | [5 empty] | 278.7237 | 1050.977 | 34.13759 |  | Combined | 4 |  |  |  | -2.220116 | -0.3302154 | 6.957475 |  |  |  | 0.1085965 | -0.3302154 |  | 6.957475 |  | -1 | 446 | 0.009615385 | 0.9416757 | 1
499 | 4 | 6 | b | 78.69786 | 4.155153 | 0.7881664 | 5.5429 | 10.812 | 84.01258 | 2.493092 | 0.6699414 | 4.711465 | 8.109003 | 0.7511136 | 0.0897267 | [5 empty] | 230.2925 | 569.23789 | 76.28274 |  | Combined | 4 |  |  |  | -2.410987 | -0.2861984 | 6.344298 |  |  |  | 0.0897267 | -0.2861984 |  | 6.344298 |  | -1 | 446 | 0.009615385 | 0.9416757 | 1
500 | 4 | 6 | c | 78.69786 | 4.155153 | 0.7881664 | 5.5429 | 10.812 | 84.01258 | 2.493092 | 0.6699414 | 4.711465 | 8.109003 | 0.726454 | 0.09044045 | [5 empty] | 232.1245 | 973.55365 | 44.25061 |  | Combined | 4 |  |  |  | -2.403064 | -0.3195801 | 6.880953 |  |  |  | 0.09044045 | -0.3195801 |  | 6.880953 |  | -1 | 446 | 0.009615385 | 0.9416757 | 1
501 | 4 | 6 | d | 78.69786 | 4.155153 | 0.7881664 | 5.5429 | 10.812 | 84.01258 | 2.493092 | 0.6699414 | 4.711465 | 8.109003 | 0.7600187 | 0.1093175 | 5398 | 5125 | 5302 | 539.8 | 2.565548 | 280.5743 | 578.10582 | 61.65165 | 32.04496 | Combined | 4 |  |  |  | -2.213499 | -0.2744122 | 6.359757 | 6.291199 | 32.04496 | 3.46714 | 0.1093175 | -0.2744122 | 6.291199 | 6.359757 | 3.46714 | 1 | 446 | 0.9615385 | 0.9416757 | 1
502 | 4 | 6 | e | 78.69786 | 4.155153 | 0.7881664 | 5.5429 | 10.812 | 84.01258 | 2.493092 | 0.6699414 | 4.711465 | 8.109003 | 0.7552562 | 0.08850778 | [5 empty] | 227.1641 | 991.09383 | 44.41663 |  | Combined | 4 |  |  |  | -2.424665 | -0.2806983 | 6.898809 |  |  |  | 0.08850778 | -0.2806983 |  | 6.898809 |  | -1 | 446 | 0.009615385 | 0.9416757 | 1
503 | 5 | 1 | a | 76.59711 | 4.050442 | 3.490732 | 4.192911 | 11.62768 | 82.27675 | 2.430265 | 2.967122 | 3.563975 | 8.720759 | 0.7518391 | 0.05632377 | [5 empty] | 144.5606 | 3895.66201 | 17.75697 |  | Combined | 4 |  |  |  | -2.876639 | -0.285233 | 8.267619 |  |  |  | 0.05632377 | -0.285233 |  | 8.267619 |  | -1 | 451 | 0.009615385 | 0.9413617 | 1
504 | 5 | 1 | b | 76.59711 | 4.050442 | 3.490732 | 4.192911 | 11.62768 | 82.27675 | 2.430265 | 2.967122 | 3.563975 | 8.720759 | 0.7659158 | 0.04797323 | [5 empty] | 123.1281 | 3384.76244 | 23.99466 |  | Combined | 4 |  |  |  | -3.037112 | -0.266683 | 8.127039 |  |  |  | 0.04797323 | -0.266683 |  | 8.127039 |  | -1 | 451 | 0.009615385 | 0.9413617 | 1
505 | 5 | 1 | c | 76.59711 | 4.050442 | 3.490732 | 4.192911 | 11.62768 | 82.27675 | 2.430265 | 2.967122 | 3.563975 | 8.720759 | 0.6994683 | 0.03965109 | 1389 | 1426 | 1153 | 138.9 | 10.66204 | 101.7685 | 4361.11237 | 22.53146 | 16.50823 | Combined | 4 |  |  |  | -3.227637 | -0.3574348 | 8.380482 | 4.933754 | 16.50823 | 2.803859 | 0.03965109 | -0.3574348 | 4.933754 | 8.380482 | 2.803859 | 1 | 451 | 0.9615385 | 0.9413617 | 1
506 | 5 | 1 | d | 76.59711 | 4.050442 | 3.490732 | 4.192911 | 11.62768 | 82.27675 | 2.430265 | 2.967122 | 3.563975 | 8.720759 | 0.6690141 | 0.05038031 | [5 empty] | 129.3061 | 3576.8443 | 21.62126 |  | Combined | 4 |  |  |  | -2.988155 | -0.4019502 | 8.182236 |  |  |  | 0.05038031 | -0.4019502 |  | 8.182236 |  | -1 | 451 | 0.009615385 | 0.9413617 | 1
507 | 5 | 1 | e | 76.59711 | 4.050442 | 3.490732 | 4.192911 | 11.62768 | 82.27675 | 2.430265 | 2.967122 | 3.563975 | 8.720759 | 0.7394724 | 0.08511938 | [5 empty] | 218.4674 | 1428.27269 | 32.04809 |  | Combined | 4 |  |  |  | -2.4637 | -0.3018183 | 7.264221 |  |  |  | 0.08511938 | -0.3018183 |  | 7.264221 |  | -1 | 451 | 0.009615385 | 0.9413617 | 1
508 | 5 | 2 | a | 80.16106 | 1.493766 | 0.8136002 | 6.873097 | 10.63571 | 84.5705 | 0.8962594 | 0.6915602 | 5.842132 | 7.976784 | 0.7114147 | 0.06918256 | [5 empty] | 177.564 | 3226.40812 | 17.45524 |  | Combined | 4 |  |  |  | -2.671006 | -0.3404997 | 8.079125 |  |  |  | 0.06918256 | -0.3404997 |  | 8.079125 |  | -1 | 452 | 0.009615385 | 0.9413707 | 1
509 | 5 | 2 | b | 80.16106 | 1.493766 | 0.8136002 | 6.873097 | 10.63571 | 84.5705 | 0.8962594 | 0.6915602 | 5.842132 | 7.976784 | 0.7112835 | 0.07343725 | [5 empty] | 188.484 | 3187.31339 | 16.64565 |  | Combined | 4 |  |  |  | -2.611324 | -0.3406842 | 8.066934 |  |  |  | 0.07343725 | -0.3406842 |  | 8.066934 |  | -1 | 452 | 0.009615385 | 0.9413707 | 1
510 | 5 | 2 | c | 80.16106 | 1.493766 | 0.8136002 | 6.873097 | 10.63571 | 84.5705 | 0.8962594 | 0.6915602 | 5.842132 | 7.976784 | 0.689493 | 0.08484249 | [5 empty] | 217.7567 | 3135.50962 | 14.64604 |  | Combined | 4 |  |  |  | -2.466959 | -0.3717988 | 8.050547 |  |  |  | 0.08484249 | -0.3717988 |  | 8.050547 |  | -1 | 452 | 0.009615385 | 0.9413707 | 1
511 | 5 | 2 | d | 80.16106 | 1.493766 | 0.8136002 | 6.873097 | 10.63571 | 84.5705 | 0.8962594 | 0.6915602 | 5.842132 | 7.976784 | 0.6895752 | 0.08684474 | 2194 | 2170 | 2613 | 219.4 | 11.35493 | 222.8957 | 2826.21028 | 15.87427 | 16.1272 | Combined | 4 |  |  |  | -2.443633 | -0.3716795 | 7.946692 | 5.390897 | 16.1272 | 2.780507 | 0.08684474 | -0.3716795 | 5.390897 | 7.946692 | 2.780507 | 1 | 452 | 0.9615385 | 0.9413707 | 1
512 | 5 | 2 | e | 80.16106 | 1.493766 | 0.8136002 | 6.873097 | 10.63571 | 84.5705 | 0.8962594 | 0.6915602 | 5.842132 | 7.976784 | 0.655569 | 0.06904524 | [5 empty] | 177.2115 | 2670.36947 | 21.13181 |  | Combined | 4 |  |  |  | -2.672993 | -0.4222517 | 7.889972 |  |  |  | 0.06904524 | -0.4222517 |  | 7.889972 |  | -1 | 452 | 0.009615385 | 0.9413707 | 1
513 | 5 | 3 | a | 83.78088 | 2.042006 | 1.84472 | 9.396749 | 2.912417 | 87.01201 | 1.225203 | 1.568012 | 7.987237 | 2.184313 | 0.6896425 | 0.09367095 | [5 empty] | 240.4159 | 2517.824 | 16.52006 |  | Combined | 4 |  |  |  | -2.367967 | -0.3715819 | 7.83115 |  |  |  | 0.09367095 | -0.3715819 |  | 7.83115 |  | -1 | 453 | 0.2 | 0.9655604 | 1
514 | 5 | 3 | b | 83.78088 | 2.042006 | 1.84472 | 9.396749 | 2.912417 | 87.01201 | 1.225203 | 1.568012 | 7.987237 | 2.184313 | 0.6922636 | 0.1005556 | [5 empty] | 258.0859 | 2451.7548 | 15.8037 |  | Combined | 4 |  |  |  | -2.297045 | -0.3677885 | 7.804559 |  |  |  | 0.1005556 | -0.3677885 |  | 7.804559 |  | -1 | 453 | 0.2 | 0.9655604 | 1
515 | 5 | 3 | c | 83.78088 | 2.042006 | 1.84472 | 9.396749 | 2.912417 | 87.01201 | 1.225203 | 1.568012 | 7.987237 | 2.184313 | 0.7149065 | 0.09634401 | [5 empty] | 247.2765 | 2271.12196 | 17.80642 |  | Combined | 4 |  |  |  | -2.33983 | -0.3356035 | 7.728029 |  |  |  | 0.09634401 | -0.3356035 |  | 7.728029 |  | -1 | 453 | 0.2 | 0.9655604 | 1
516 | 5 | 3 | d | 83.78088 | 2.042006 | 1.84472 | 9.396749 | 2.912417 | 87.01201 | 1.225203 | 1.568012 | 7.987237 | 2.184313 | 0.7121126 | 0.1002371 | [5 empty] | 257.2685 | 2328.40687 | 16.69377 |  | Combined | 4 |  |  |  | -2.300217 | -0.3395192 | 7.75294 |  |  |  | 0.1002371 | -0.3395192 |  | 7.75294 |  | -1 | 453 | 0.2 | 0.9655604 | 1
517 | 5 | 3 | e | 83.78088 | 2.042006 | 1.84472 | 9.396749 | 2.912417 | 87.01201 | 1.225203 | 1.568012 | 7.987237 | 2.184313 | 0.7209288 | 0.07698841 | [5 empty] | 197.5985 | 2342.6488 | 21.60276 |  | Combined | 4 |  |  |  | -2.5641 | -0.3272148 | 7.759038 |  |  |  | 0.07698841 | -0.3272148 |  | 7.759038 |  | -1 | 453 | 0.2 | 0.9655604 | 1
518 | 1 | 1 | a | 91.47365 | 0.05 | 0.7404368 | 4.449241 | 3.336223 | 93.10616 | 0.03 | 0.6293712 | 3.781854 | 2.502167 | 0.6843 | 0.04533 | [5 empty] | 130.8754 | 4515.13988 | 16.92274 |  | Abs | 5 |  |  |  | -3.093786 | -0.3793589 | 8.415191 |  |  |  | 0.04533 | -0.3793589 |  | 8.415191 |  | -1 | 511 | 0.009615385 | 0.950185 | 1
519 | 1 | 1 | b | 91.47365 | 0.05 | 0.7404368 | 4.449241 | 3.336223 | 93.10616 | 0.03 | 0.6293712 | 3.781854 | 2.502167 | 0.69848 | 0.04666 | [5 empty] | 134.7153 | 4596.56764 | 16.14914 |  | Abs | 5 |  |  |  | -3.064868 | -0.3588487 | 8.433065 |  |  |  | 0.04666 | -0.3588487 |  | 8.433065 |  | -1 | 511 | 0.009615385 | 0.950185 | 1
520 | 1 | 1 | c | 91.47365 | 0.05 | 0.7404368 | 4.449241 | 3.336223 | 93.10616 | 0.03 | 0.6293712 | 3.781854 | 2.502167 | 0.70034 | 0.05766 | [5 empty] | 166.4742 | 5030.04256 | 11.94212 |  | Abs | 5 |  |  |  | -2.853192 | -0.3561893 | 8.523184 |  |  |  | 0.05766 | -0.3561893 |  | 8.523184 |  | -1 | 511 | 0.009615385 | 0.950185 | 1
521 | 1 | 1 | d | 91.47365 | 0.05 | 0.7404368 | 4.449241 | 3.336223 | 93.10616 | 0.03 | 0.6293712 | 3.781854 | 2.502167 | 0.68808 | 0.0516 | 1865 | 1986 | 1927 | 186.5 | 3.2443 | 148.9779 | 7576.02659 | 8.860057 | 7.077497 | Abs | 5 |  |  |  | -2.964234 | -0.3738502 | 8.932744 | 5.228431 | 7.077497 | 1.95692 | 0.0516 | -0.3738502 | 5.228431 | 8.932744 | 1.95692 | 0 | 511 | 0.9615385 | 0.950185 | 1
522 | 1 | 1 | e | 91.47365 | 0.05 | 0.7404368 | 4.449241 | 3.336223 | 93.10616 | 0.03 | 0.6293712 | 3.781854 | 2.502167 | 0.70633 | 0.03401 | [5 empty] | 98.19263 | 7092.28546 | 14.35935 |  | Abs | 5 |  |  |  | -3.381101 | -0.3476727 | 8.866763 |  |  |  | 0.03401 | -0.3476727 |  | 8.866763 |  | -1 | 511 | 0.009615385 | 0.950185 | 1
523 | 1 | 2 | a | 79.50493 | 1.76441 | 1.328093 | 5.108462 | 12.20477 | 84.22737 | 1.058646 | 1.128879 | 4.342193 | 9.153574 | 0.73306 | 0.08409 | [5 empty] | 242.7821 | 2062.0181 | 19.97519 |  | Abs | 5 |  |  |  | -2.475868 | -0.3105277 | 7.63144 |  |  |  | 0.08409 | -0.3105277 |  | 7.63144 |  | -1 | 512 | 0.004926108 | 0.7368165 | 1
524 | 1 | 2 | b | 79.50493 | 1.76441 | 1.328093 | 5.108462 | 12.20477 | 84.22737 | 1.058646 | 1.128879 | 4.342193 | 9.153574 | 0.74353 | 0.08283 | 3197 | 3240 | 3999 | 319.7 | 14.11118 | 239.1442 | 2748.7692 | 15.21254 | 11.37939 | Abs | 5 |  |  |  | -2.490965 | -0.2963462 | 7.918909 | 5.767383 | 11.37939 | 2.431804 | 0.08283 | -0.2963462 | 5.767383 | 7.918909 | 2.431804 | 0 | 512 | 0.4926108 | 0.7368165 | 1
525 | 1 | 2 | c | 79.50493 | 1.76441 | 1.328093 | 5.108462 | 12.20477 | 84.22737 | 1.058646 | 1.128879 | 4.342193 | 9.153574 | 0.69629 | 0.06705 | [5 empty] | 193.5847 | 2968.29356 | 17.40292 |  | Abs | 5 |  |  |  | -2.702317 | -0.361989 | 7.995743 |  |  |  | 0.06705 | -0.361989 |  | 7.995743 |  | -1 | 512 | 0.004926108 | 0.7368165 | 1
526 | 1 | 2 | d | 79.50493 | 1.76441 | 1.328093 | 5.108462 | 12.20477 | 84.22737 | 1.058646 | 1.128879 | 4.342193 | 9.153574 | 0.69902 | 0.07397 | [5 empty] | 213.5639 | 3951.87166 | 11.84866 |  | Abs | 5 |  |  |  | -2.604096 | -0.3580759 | 8.281945 |  |  |  | 0.07397 | -0.3580759 |  | 8.281945 |  | -1 | 512 | 0.004926108 | 0.7368165 | 1
527 | 1 | 2 | e | 79.50493 | 1.76441 | 1.328093 | 5.108462 | 12.20477 | 84.22737 | 1.058646 | 1.128879 | 4.342193 | 9.153574 | 0.69968 | 0.06067 | 3023 | 3170 | 2950 | 302.3 | 3.70675 | 175.1646 | 3440.26809 | 16.5944 | 9.615449 | Abs | 5 |  |  |  | -2.802306 | -0.3571322 | 8.143305 | 5.71142 | 9.615449 | 2.263371 | 0.06067 | -0.3571322 | 5.71142 | 8.143305 | 2.263371 | 0 | 512 | 0.4926108 | 0.7368165 | 1
528 | 1 | 3 | a | 82.45523 | 3.887467 | 11.63729 | 1.463411 | 0.6238758 | 86.13129 | 2.33248 | 9.891698 | 1.243899 | 0.4679069 | 0.71443 | 0.07804 | [5 empty] | 225.3147 | 3302.83269 | 13.43767 |  | Abs | 5 |  |  |  | -2.550534 | -0.3362703 | 8.102536 |  |  |  | 0.07804 | -0.3362703 |  | 8.102536 |  | -1 | 513 | 0.2 | 0.9560409 | 1
529 | 1 | 3 | b | 82.45523 | 3.887467 | 11.63729 | 1.463411 | 0.6238758 | 86.13129 | 2.33248 | 9.891698 | 1.243899 | 0.4679069 | 0.71199 | 0.07046 | [5 empty] | 203.43 | 3584.47705 | 13.71385 |  | Abs | 5 |  |  |  | -2.65271 | -0.3396914 | 8.184368 |  |  |  | 0.07046 | -0.3396914 |  | 8.184368 |  | -1 | 513 | 0.2 | 0.9560409 | 1
530 | 1 | 3 | c | 82.45523 | 3.887467 | 11.63729 | 1.463411 | 0.6238758 | 86.13129 | 2.33248 | 9.891698 | 1.243899 | 0.4679069 | 0.71221 | 0.06928 | [5 empty] | 200.0231 | 4081.90383 | 12.24777 |  | Abs | 5 |  |  |  | -2.669599 | -0.3393825 | 8.314319 |  |  |  | 0.06928 | -0.3393825 |  | 8.314319 |  | -1 | 513 | 0.2 | 0.9560409 | 1
531 | 1 | 3 | d | 82.45523 | 3.887467 | 11.63729 | 1.463411 | 0.6238758 | 86.13129 | 2.33248 | 9.891698 | 1.243899 | 0.4679069 | 0.68332 | 0.0876 | [5 empty] | 252.916 | 3672.7435 | 10.76547 |  | Abs | 5 |  |  |  | -2.434974 | -0.380792 | 8.208694 |  |  |  | 0.0876 | -0.380792 |  | 8.208694 |  | -1 | 513 | 0.2 | 0.9560409 | 1
532 | 1 | 3 | e | 82.45523 | 3.887467 | 11.63729 | 1.463411 | 0.6238758 | 86.13129 | 2.33248 | 9.891698 | 1.243899 | 0.4679069 | 0.73643 | 0.07241 | [5 empty] | 209.0599 | 3616.31217 | 13.22706 |  | Abs | 5 |  |  |  | -2.625411 | -0.3059411 | 8.19321 |  |  |  | 0.07241 | -0.3059411 |  | 8.19321 |  | -1 | 513 | 0.2 | 0.9560409 | 1
533 | 1 | 4 | a | 92.2741 | 1.315363 | 0.09043046 | 1.609154 | 4.765948 | 94.24667 | 0.7892179 | 0.0768659 | 1.367781 | 3.574461 | 0.64891 | 0.05683 | [5 empty] | 164.0778 | 3674.87941 | 16.58468 |  | Abs | 5 |  |  |  | -2.867691 | -0.4324612 | 8.209276 |  |  |  | 0.05683 | -0.4324612 |  | 8.209276 |  | -1 | 514 | 0.2 | 0.743981 | 1
534 | 1 | 4 | b | 92.2741 | 1.315363 | 0.09043046 | 1.609154 | 4.765948 | 94.24667 | 0.7892179 | 0.0768659 | 1.367781 | 3.574461 | 0.67879 | 0.04454 | [5 empty] | 128.5945 | 4997.76124 | 15.55973 |  | Abs | 5 |  |  |  | -3.111368 | -0.3874435 | 8.516745 |  |  |  | 0.04454 | -0.3874435 |  | 8.516745 |  | -1 | 514 | 0.2 | 0.743981 | 1
535 | 1 | 4 | c | 92.2741 | 1.315363 | 0.09043046 | 1.609154 | 4.765948 | 94.24667 | 0.7892179 | 0.0768659 | 1.367781 | 3.574461 | 0.66221 | 0.04988 | [5 empty] | 144.012 | 5254.3787 | 13.21539 |  | Abs | 5 |  |  |  | -2.998135 | -0.4121726 | 8.566817 |  |  |  | 0.04988 | -0.4121726 |  | 8.566817 |  | -1 | 514 | 0.2 | 0.743981 | 1
536 | 1 | 4 | d | 92.2741 | 1.315363 | 0.09043046 | 1.609154 | 4.765948 | 94.24667 | 0.7892179 | 0.0768659 | 1.367781 | 3.574461 | 0.65777 | 0.05464 | [5 empty] | 157.7549 | 4510.19063 | 14.05472 |  | Abs | 5 |  |  |  | -2.906989 | -0.4189 | 8.414095 |  |  |  | 0.05464 | -0.4189 |  | 8.414095 |  | -1 | 514 | 0.2 | 0.743981 | 1
537 | 1 | 4 | e | 92.2741 | 1.315363 | 0.09043046 | 1.609154 | 4.765948 | 94.24667 | 0.7892179 | 0.0768659 | 1.367781 | 3.574461 | 0.68054 | 0.05583 | [5 empty] | 161.1907 | 3973.7862 | 15.61189 |  | Abs | 5 |  |  |  | -2.885444 | -0.3848687 | 8.287475 |  |  |  | 0.05583 | -0.3848687 |  | 8.287475 |  | -1 | 514 | 0.2 | 0.743981 | 1
538 | 1 | 5 | a | 79.6751 | 3.041601 | 9.225187 | 4.610915 | 3.528175 | 83.8492 | 1.824961 | 7.841409 | 3.919278 | 2.646131 | 0.76062 | 0.09699 | [5 empty] | 280.0266 | 1583.86109 | 22.54674 |  | Abs | 5 |  |  |  | -2.333147 | -0.2736214 | 7.367621 |  |  |  | 0.09699 | -0.2736214 |  | 7.367621 |  | -1 | 515 | 0.2 | 0.9791994 | 1
539 | 1 | 5 | b | 79.6751 | 3.041601 | 9.225187 | 4.610915 | 3.528175 | 83.8492 | 1.824961 | 7.841409 | 3.919278 | 2.646131 | 0.73422 | 0.09859 | [5 empty] | 284.646 | 1939.25352 | 18.11592 |  | Abs | 5 |  |  |  | -2.316785 | -0.3089466 | 7.570058 |  |  |  | 0.09859 | -0.3089466 |  | 7.570058 |  | -1 | 515 | 0.2 | 0.9791994 | 1
540 | 1 | 5 | c | 79.6751 | 3.041601 | 9.225187 | 4.610915 | 3.528175 | 83.8492 | 1.824961 | 7.841409 | 3.919278 | 2.646131 | 0.74148 | 0.09958 | [5 empty] | 287.5043 | 2171.80644 | 16.01528 |  | Abs | 5 |  |  |  | -2.306794 | -0.2991071 | 7.683315 |  |  |  | 0.09958 | -0.2991071 |  | 7.683315 |  | -1 | 515 | 0.2 | 0.9791994 | 1
541 | 1 | 5 | d | 79.6751 | 3.041601 | 9.225187 | 4.610915 | 3.528175 | 83.8492 | 1.824961 | 7.841409 | 3.919278 | 2.646131 | 0.77502 | 0.12847 | [5 empty] | 370.9147 | 1333.82114 | 20.21289 |  | Abs | 5 |  |  |  | -2.05206 | -0.2548664 | 7.195803 |  |  |  | 0.12847 | -0.2548664 |  | 7.195803 |  | -1 | 515 | 0.2 | 0.9791994 | 1
542 | 1 | 5 | e | 79.6751 | 3.041601 | 9.225187 | 4.610915 | 3.528175 | 83.8492 | 1.824961 | 7.841409 | 3.919278 | 2.646131 | 0.73946 | 0.08328 | [5 empty] | 240.4435 | 3006.65588 | 13.83258 |  | Abs | 5 |  |  |  | -2.485547 | -0.3018351 | 8.008584 |  |  |  | 0.08328 | -0.3018351 |  | 8.008584 |  | -1 | 515 | 0.2 | 0.9791994 | 1
543 | 1 | 6 | a | 89.20446 | 0.7623535 | 2.266643 | 7.757807 | 0.05 | 91.02557 | 0.4574121 | 1.926647 | 6.594136 | 0.0375 | 0.6368 | 0.06374 | [5 empty] | 184.0282 | 3741.80737 | 14.52226 |  | Abs | 5 |  |  |  | -2.752943 | -0.4512996 | 8.227324 |  |  |  | 0.06374 | -0.4512996 |  | 8.227324 |  | -1 | 516 | 0.009615385 | 0.9784677 | 1
544 | 1 | 6 | b | 89.20446 | 0.7623535 | 2.266643 | 7.757807 | 0.05 | 91.02557 | 0.4574121 | 1.926647 | 6.594136 | 0.0375 | 0.66909 | 0.05884 | [5 empty] | 169.881 | 3126.2687 | 18.82907 |  | Abs | 5 |  |  |  | -2.832933 | -0.4018367 | 8.047595 |  |  |  | 0.05884 | -0.4018367 |  | 8.047595 |  | -1 | 516 | 0.009615385 | 0.9784677 | 1
545 | 1 | 6 | c | 89.20446 | 0.7623535 | 2.266643 | 7.757807 | 0.05 | 91.02557 | 0.4574121 | 1.926647 | 6.594136 | 0.0375 | 0.6547 | 0.07039 | [5 empty] | 203.2279 | 3836.78807 | 12.82475 |  | Abs | 5 |  |  |  | -2.653704 | -0.4235782 | 8.252391 |  |  |  | 0.07039 | -0.4235782 |  | 8.252391 |  | -1 | 516 | 0.009615385 | 0.9784677 | 1
546 | 1 | 6 | d | 89.20446 | 0.7623535 | 2.266643 | 7.757807 | 0.05 | 91.02557 | 0.4574121 | 1.926647 | 6.594136 | 0.0375 | 0.62365 | 0.07289 | [5 empty] | 210.4458 | 3568.2308 | 13.31701 |  | Abs | 5 |  |  |  | -2.618804 | -0.472166 | 8.179825 |  |  |  | 0.07289 | -0.472166 |  | 8.179825 |  | -1 | 516 | 0.009615385 | 0.9784677 | 1
547 | 1 | 6 | e | 89.20446 | 0.7623535 | 2.266643 | 7.757807 | 0.05 | 91.02557 | 0.4574121 | 1.926647 | 6.594136 | 0.0375 | 0.67827 | 0.0682 | 3228 | 3512 | 3912 | 322.8 | 10.64546 | 196.905 | 2285.89834 | 22.21705 | 13.55219 | Abs | 5 |  |  |  | -2.685311 | -0.3882098 | 7.734514 | 5.777033 | 13.55219 | 2.606548 | 0.0682 | -0.3882098 | 5.777033 | 7.734514 | 2.606548 | 1 | 516 | 0.9615385 | 0.9784677 | 1
548 | 2 | 1 | a | 75.81945 | 13.40242 | 5.631925 | 3.040324 | 2.01168 | 82.98418 | 8.041453 | 4.787136 | 2.584276 | 1.50876 | 0.60788 | 0.03244 | [5 empty] | 93.65978 | 8149.4991 | 13.10135 |  | Abs | 5 |  |  |  | -3.428363 | -0.4977778 | 9.005712 |  |  |  | 0.03244 | -0.4977778 |  | 9.005712 |  | -1 | 521 | 0.009615385 | 0.9919991 | 1
549 | 2 | 1 | b | 75.81945 | 13.40242 | 5.631925 | 3.040324 | 2.01168 | 82.98418 | 8.041453 | 4.787136 | 2.584276 | 1.50876 | 0.61504 | 0.05642 | [5 empty] | 162.8941 | 5138.21659 | 11.94764 |  | Abs | 5 |  |  |  | -2.874932 | -0.486068 | 8.544461 |  |  |  | 0.05642 | -0.486068 |  | 8.544461 |  | -1 | 521 | 0.009615385 | 0.9919991 | 1
550 | 2 | 1 | c | 75.81945 | 13.40242 | 5.631925 | 3.040324 | 2.01168 | 82.98418 | 8.041453 | 4.787136 | 2.584276 | 1.50876 | 0.68631 | 0.09686 | [5 empty] | 279.6512 | 1757.16729 | 20.35027 |  | Abs | 5 |  |  |  | -2.334489 | -0.3764259 | 7.471458 |  |  |  | 0.09686 | -0.3764259 |  | 7.471458 |  | -1 | 521 | 0.009615385 | 0.9919991 | 1
551 | 2 | 1 | d | 75.81945 | 13.40242 | 5.631925 | 3.040324 | 2.01168 | 82.98418 | 8.041453 | 4.787136 | 2.584276 | 1.50876 | 0.74386 | 0.08614 | 3114 | 3058 | 3047 | 311.4 | 1.153837 | 248.7008 | 2799.84715 | 14.36113 | 11.46957 | Abs | 5 |  |  |  | -2.451781 | -0.2959024 | 7.93732 | 5.741078 | 11.46957 | 2.439697 | 0.08614 | -0.2959024 | 5.741078 | 7.93732 | 2.439697 | 0 | 521 | 0.9615385 | 0.9919991 | 1
552 | 2 | 1 | e | 75.81945 | 13.40242 | 5.631925 | 3.040324 | 2.01168 | 82.98418 | 8.041453 | 4.787136 | 2.584276 | 1.50876 | 0.85189 | 0.1375 | [5 empty] | 396.9858 | 392.14943 | 64.23525 |  | Abs | 5 |  |  |  | -1.984131 | -0.1602979 | 5.971643 |  |  |  | 0.1375 | -0.1602979 |  | 5.971643 |  | -1 | 521 | 0.009615385 | 0.9919991 | 1
553 | 2 | 2 | a | 93.1422 | 0.05 | 1.350084 | 1.622338 | 3.875074 | 94.57683 | 0.03 | 1.147571 | 1.378988 | 2.906306 | 0.68856 | 0.05135 | [5 empty] | 148.2561 | 4673.02831 | 14.43407 |  | Abs | 5 |  |  |  | -2.96909 | -0.3731528 | 8.449563 |  |  |  | 0.05135 | -0.3731528 |  | 8.449563 |  | -1 | 522 | 0.009615385 | 0.6655557 | 1
554 | 2 | 2 | b | 93.1422 | 0.05 | 1.350084 | 1.622338 | 3.875074 | 94.57683 | 0.03 | 1.147571 | 1.378988 | 2.906306 | 0.67286 | 0.05924 | 2642 | 2918 | 2855 | 264.2 | 5.474414 | 171.0359 | 3896.62151 | 15.0046 | 9.713572 | Abs | 5 |  |  |  | -2.826158 | -0.396218 | 8.267865 | 5.576706 | 9.713572 | 2.273524 | 0.05924 | -0.396218 | 5.576706 | 8.267865 | 2.273524 | 0 | 522 | 0.9615385 | 0.6655557 | 1
555 | 2 | 2 | c | 93.1422 | 0.05 | 1.350084 | 1.622338 | 3.875074 | 94.57683 | 0.03 | 1.147571 | 1.378988 | 2.906306 | 0.6343 | 0.03336 | [5 empty] | 96.31597 | 6527.36766 | 15.9061 |  | Abs | 5 |  |  |  | -3.400398 | -0.4552333 | 8.783759 |  |  |  | 0.03336 | -0.4552333 |  | 8.783759 |  | -1 | 522 | 0.009615385 | 0.6655557 | 1
556 | 2 | 2 | d | 93.1422 | 0.05 | 1.350084 | 1.622338 | 3.875074 | 94.57683 | 0.03 | 1.147571 | 1.378988 | 2.906306 | 0.67088 | 0.06841 | [5 empty] | 197.5113 | 7957.76357 | 6.362343 |  | Abs | 5 |  |  |  | -2.682236 | -0.399165 | 8.981903 |  |  |  | 0.06841 | -0.399165 |  | 8.981903 |  | -1 | 522 | 0.009615385 | 0.6655557 | 1
557 | 2 | 2 | e | 93.1422 | 0.05 | 1.350084 | 1.622338 | 3.875074 | 94.57683 | 0.03 | 1.147571 | 1.378988 | 2.906306 | 0.72708 | 0.0562 | [5 empty] | 162.2589 | 2026.54011 | 30.41139 |  | Abs | 5 |  |  |  | -2.878839 | -0.3187188 | 7.614085 |  |  |  | 0.0562 | -0.3187188 |  | 7.614085 |  | -1 | 522 | 0.009615385 | 0.6655557 | 1
558 | 2 | 3 | a | 80.40769 | 2.262129 | 1.357177 | 3.406968 | 12.49117 | 85.14995 | 1.357277 | 1.1536 | 2.895923 | 9.368379 | 0.81258 | 0.12851 | [5 empty] | 371.0301 | 440.55631 | 61.17717 |  | Abs | 5 |  |  |  | -2.051749 | -0.2075409 | 6.088038 |  |  |  | 0.12851 | -0.2075409 |  | 6.088038 |  | -1 | 523 | 0.2 | 0.4908972 | 1
559 | 2 | 3 | b | 80.40769 | 2.262129 | 1.357177 | 3.406968 | 12.49117 | 85.14995 | 1.357277 | 1.1536 | 2.895923 | 9.368379 | 0.73606 | 0.09501 | [5 empty] | 274.31 | 1246.19495 | 29.25314 |  | Abs | 5 |  |  |  | -2.353773 | -0.3064436 | 7.12785 |  |  |  | 0.09501 | -0.3064436 |  | 7.12785 |  | -1 | 523 | 0.2 | 0.4908972 | 1
560 | 2 | 3 | c | 80.40769 | 2.262129 | 1.357177 | 3.406968 | 12.49117 | 85.14995 | 1.357277 | 1.1536 | 2.895923 | 9.368379 | 0.85416 | 0.17456 | [5 empty] | 503.9843 | 219.566 | 90.36867 |  | Abs | 5 |  |  |  | -1.745487 | -0.1576367 | 5.391653 |  |  |  | 0.17456 | -0.1576367 |  | 5.391653 |  | -1 | 523 | 0.2 | 0.4908972 | 1
561 | 2 | 3 | d | 80.40769 | 2.262129 | 1.357177 | 3.406968 | 12.49117 | 85.14995 | 1.357277 | 1.1536 | 2.895923 | 9.368379 | 0.85706 | 0.21738 | [5 empty] | 627.6129 | 241.19252 | 66.06087 |  | Abs | 5 |  |  |  | -1.526108 | -0.1542474 | 5.485595 |  |  |  | 0.21738 | -0.1542474 |  | 5.485595 |  | -1 | 523 | 0.2 | 0.4908972 | 1
562 | 2 | 3 | e | 80.40769 | 2.262129 | 1.357177 | 3.406968 | 12.49117 | 85.14995 | 1.357277 | 1.1536 | 2.895923 | 9.368379 | 0.82562 | 0.15788 | [5 empty] | 455.8263 | 350.53831 | 62.58426 |  | Abs | 5 |  |  |  | -1.84592 | -0.1916207 | 5.85947 |  |  |  | 0.15788 | -0.1916207 |  | 5.85947 |  | -1 | 523 | 0.2 | 0.4908972 | 1
563 | 2 | 4 | a | 31.42073 | 1.309523 | 64.68213 | 0.5621636 | 2.036443 | 42.2403 | 0.7857141 | 54.97981 | 0.4778391 | 1.527332 | 0.8745 | 0.26655 | [5 empty] | 769.575 | 2131.62765 | 6.095898 |  | Cond | 5 |  |  |  | -1.322193 | -0.134103 | 7.664641 |  |  |  | 0.26655 | -0.134103 |  | 7.664641 |  | -1 | 524 | 0.2 | 0.941317 | 1
564 | 2 | 4 | b | 31.42073 | 1.309523 | 64.68213 | 0.5621636 | 2.036443 | 42.2403 | 0.7857141 | 54.97981 | 0.4778391 | 1.527332 | 0.8863 | 0.32686 | [5 empty] | 943.7002 | 2030.84127 | 5.217831 |  | Cond | 5 |  |  |  | -1.118223 | -0.1206998 | 7.616205 |  |  |  | 0.32686 | -0.1206998 |  | 7.616205 |  | -1 | 524 | 0.2 | 0.941317 | 1
565 | 2 | 4 | c | 31.42073 | 1.309523 | 64.68213 | 0.5621636 | 2.036443 | 42.2403 | 0.7857141 | 54.97981 | 0.4778391 | 1.527332 | 0.89016 | 0.30999 | [5 empty] | 894.9936 | 2298.85019 | 4.860371 |  | Cond | 5 |  |  |  | -1.171215 | -0.1163541 | 7.740164 |  |  |  | 0.30999 | -0.1163541 |  | 7.740164 |  | -1 | 524 | 0.2 | 0.941317 | 1
566 | 2 | 4 | d | 31.42073 | 1.309523 | 64.68213 | 0.5621636 | 2.036443 | 42.2403 | 0.7857141 | 54.97981 | 0.4778391 | 1.527332 | 0.89519 | 0.34628 | [5 empty] | 999.769 | 2095.91631 | 4.772285 |  | Cond | 5 |  |  |  | -1.060508 | -0.1107193 | 7.647746 |  |  |  | 0.34628 | -0.1107193 |  | 7.647746 |  | -1 | 524 | 0.2 | 0.941317 | 1
567 | 2 | 4 | e | 31.42073 | 1.309523 | 64.68213 | 0.5621636 | 2.036443 | 42.2403 | 0.7857141 | 54.97981 | 0.4778391 | 1.527332 | 0.91735 | 0.2498 | [5 empty] | 721.2149 | 1967.35864 | 7.047771 |  | Cond | 5 |  |  |  | -1.387095 | -0.0862662 | 7.584447 |  |  |  | 0.2498 | -0.0862662 |  | 7.584447 |  | -1 | 524 | 0.2 | 0.941317 | 1
568 | 2 | 5 | a | 34.15379 | 0.838294 | 60.6499 | 1.295818 | 3.075105 | 44.54974 | 0.5029764 | 51.55242 | 1.101445 | 2.306329 | 0.90029 | 0.30685 | [5 empty] | 885.9279 | 1558.26576 | 7.243694 |  | Cond | 5 |  |  |  | -1.181396 | -0.1050383 | 7.351329 |  |  |  | 0.30685 | -0.1050383 |  | 7.351329 |  | -1 | 525 | 0.009615385 | 0.9849851 | 1
569 | 2 | 5 | b | 34.15379 | 0.838294 | 60.6499 | 1.295818 | 3.075105 | 44.54974 | 0.5029764 | 51.55242 | 1.101445 | 2.306329 | 0.94064 | 0.35305 | 15575 | 12945 | 15650 | 1557.5 | 9.891097 | 1019.315 | 370.04336 | 26.51178 | 17.35079 | Cond | 5 |  |  |  | -1.041146 | -0.06119478 | 5.91362 | 7.350837 | 17.35079 | 2.853638 | 0.35305 | -0.06119478 | 7.350837 | 5.91362 | 2.853638 | 1 | 525 | 0.9615385 | 0.9849851 | 1
570 | 2 | 5 | c | 34.15379 | 0.838294 | 60.6499 | 1.295818 | 3.075105 | 44.54974 | 0.5029764 | 51.55242 | 1.101445 | 2.306329 | 0.89361 | 0.36178 | [5 empty] | 1044.52 | 927.53102 | 10.32178 |  | Cond | 5 |  |  |  | -1.016719 | -0.1124858 | 6.832526 |  |  |  | 0.36178 | -0.1124858 |  | 6.832526 |  | -1 | 525 | 0.009615385 | 0.9849851 | 1
571 | 2 | 5 | d | 34.15379 | 0.838294 | 60.6499 | 1.295818 | 3.075105 | 44.54974 | 0.5029764 | 51.55242 | 1.101445 | 2.306329 | 0.91431 | 0.35468 | [5 empty] | 1024.021 | 1956.36916 | 4.991605 |  | Cond | 5 |  |  |  | -1.036539 | -0.0895856 | 7.578846 |  |  |  | 0.35468 | -0.0895856 |  | 7.578846 |  | -1 | 525 | 0.009615385 | 0.9849851 | 1
572 | 2 | 5 | e | 34.15379 | 0.838294 | 60.6499 | 1.295818 | 3.075105 | 44.54974 | 0.5029764 | 51.55242 | 1.101445 | 2.306329 | 0.9269 | 0.2791 | [5 empty] | 805.809 | 1890.18375 | 6.56544 |  | Cond | 5 |  |  |  | -1.276185 | -0.07590959 | 7.544429 |  |  |  | 0.2791 | -0.07590959 |  | 7.544429 |  | -1 | 525 | 0.009615385 | 0.9849851 | 1
573 | 2 | 6 | a | 3.378791 | 0.5683966 | 53.36833 | 30.62829 | 12.09672 | 19.22982 | 0.341038 | 45.36308 | 26.03405 | 9.072543 | 0.91505 | 0.34407 | [5 empty] | 993.3884 | 2425.05665 | 4.15106 |  | Cond | 5 |  |  |  | -1.06691 | -0.08877657 | 7.79361 |  |  |  | 0.34407 | -0.08877657 |  | 7.79361 |  | -1 | 526 | 0.009615385 | 0.8002152 | 1
574 | 2 | 6 | b | 3.378791 | 0.5683966 | 53.36833 | 30.62829 | 12.09672 | 19.22982 | 0.341038 | 45.36308 | 26.03405 | 9.072543 | 0.89538 | 0.28984 | [5 empty] | 836.8172 | 2809.77489 | 4.253024 |  | Cond | 5 |  |  |  | -1.238426 | -0.1105071 | 7.94086 |  |  |  | 0.28984 | -0.1105071 |  | 7.94086 |  | -1 | 526 | 0.009615385 | 0.8002152 | 1
575 | 2 | 6 | c | 3.378791 | 0.5683966 | 53.36833 | 30.62829 | 12.09672 | 19.22982 | 0.341038 | 45.36308 | 26.03405 | 9.072543 | 0.88154 | 0.26862 | [5 empty] | 775.5514 | 614.81553 | 20.97223 |  | Cond | 5 |  |  |  | -1.314458 | -0.1260849 | 6.421322 |  |  |  | 0.26862 | -0.1260849 |  | 6.421322 |  | -1 | 526 | 0.009615385 | 0.8002152 | 1
576 | 2 | 6 | d | 3.378791 | 0.5683966 | 53.36833 | 30.62829 | 12.09672 | 19.22982 | 0.341038 | 45.36308 | 26.03405 | 9.072543 | 0.91046 | 0.45901 | [5 empty] | 1325.24 | 1041.4175 | 7.245706 |  | Cond | 5 |  |  |  | -0.7786833 | -0.09380531 | 6.948338 |  |  |  | 0.45901 | -0.09380531 |  | 6.948338 |  | -1 | 526 | 0.009615385 | 0.8002152 | 1
577 | 2 | 6 | e | 3.378791 | 0.5683966 | 53.36833 | 30.62829 | 12.09672 | 19.22982 | 0.341038 | 45.36308 | 26.03405 | 9.072543 | 0.95596 | 0.29246 | 8504 | 8092 | 8031 | 850.4 | 3.025537 | 844.3816 | 259.33321 | 45.66707 | 45.34387 | Cond | 5 |  |  |  | -1.229427 | -0.04503921 | 5.558114 | 6.745707 | 45.34387 | 3.814275 | 0.29246 | -0.04503921 | 6.745707 | 5.558114 | 3.814275 | 1 | 526 | 0.9615385 | 0.8002152 | 1
578 | 3 | 1 | a | 2.509243 | 2.131745 | 55.83536 | 28.99252 | 10.59222 | 18.73418 | 1.279047 | 47.46005 | 24.64364 | 7.944165 | 0.83292 | 0.16091 | [5 empty] | 464.5744 | 4470.84376 | 4.814544 |  | Cond | 5 |  |  |  | -1.82691 | -0.1828177 | 8.405332 |  |  |  | 0.16091 | -0.1828177 |  | 8.405332 |  | -1 | 531 | 0.009615385 | 0.7779603 | 1
579 | 3 | 1 | b | 2.509243 | 2.131745 | 55.83536 | 28.99252 | 10.59222 | 18.73418 | 1.279047 | 47.46005 | 24.64364 | 7.944165 | 0.80356 | 0.19959 | 4446 | 3938 | 4993 | 444.6 | 11.8673 | 576.2501 | 3343.95939 | 5.189529 | 6.726196 | Cond | 5 |  |  |  | -1.61149 | -0.2187034 | 8.114911 | 6.097175 | 6.726196 | 1.90601 | 0.19959 | -0.2187034 | 6.097175 | 8.114911 | 1.90601 | 0 | 531 | 0.9615385 | 0.7779603 | 1
580 | 3 | 1 | c | 2.509243 | 2.131745 | 55.83536 | 28.99252 | 10.59222 | 18.73418 | 1.279047 | 47.46005 | 24.64364 | 7.944165 | 0.77881 | 0.14298 | [5 empty] | 412.8075 | 5326.3501 | 4.548024 |  | Cond | 5 |  |  |  | -1.945051 | -0.2499882 | 8.580421 |  |  |  | 0.14298 | -0.2499882 |  | 8.580421 |  | -1 | 531 | 0.009615385 | 0.7779603 | 1
581 | 3 | 1 | d | 2.509243 | 2.131745 | 55.83536 | 28.99252 | 10.59222 | 18.73418 | 1.279047 | 47.46005 | 24.64364 | 7.944165 | 0.78537 | 0.22183 | [5 empty] | 640.4608 | 6445.40967 | 2.422462 |  | Cond | 5 |  |  |  | -1.505844 | -0.2416003 | 8.771123 |  |  |  | 0.22183 | -0.2416003 |  | 8.771123 |  | -1 | 531 | 0.009615385 | 0.7779603 | 1
582 | 3 | 1 | e | 2.509243 | 2.131745 | 55.83536 | 28.99252 | 10.59222 | 18.73418 | 1.279047 | 47.46005 | 24.64364 | 7.944165 | 0.89078 | 0.18048 | [5 empty] | 521.0763 | 3122.12248 | 6.146795 |  | Cond | 5 |  |  |  | -1.712135 | -0.1156578 | 8.046268 |  |  |  | 0.18048 | -0.1156578 |  | 8.046268 |  | -1 | 531 | 0.009615385 | 0.7779603 | 1
583 | 3 | 2 | a | 2.901121 | 2.657354 | 56.94649 | 27.44318 | 10.09446 | 19.14613 | 1.594412 | 48.40452 | 23.3267 | 7.570844 | 0.82796 | 0.1955 | 3443 | 3154 | 3880 | 344.3 | 10.6159 | 564.4416 | 3646.99308 | 4.857872 | 7.963941 | Cond | 5 |  |  |  | -1.632195 | -0.1887904 | 8.201658 | 5.841513 | 7.963941 | 2.074924 | 0.1955 | -0.1887904 | 5.841513 | 8.201658 | 2.074924 | 0 | 532 | 0.9615385 | 0.8953509 | 1
584 | 3 | 2 | b | 2.901121 | 2.657354 | 56.94649 | 27.44318 | 10.09446 | 19.14613 | 1.594412 | 48.40452 | 23.3267 | 7.570844 | 0.79115 | 0.20954 | [5 empty] | 604.9775 | 3790.28117 | 4.361033 |  | Cond | 5 |  |  |  | -1.562841 | -0.2342677 | 8.240195 |  |  |  | 0.20954 | -0.2342677 |  | 8.240195 |  | -1 | 532 | 0.009615385 | 0.8953509 | 1
585 | 3 | 2 | c | 2.901121 | 2.657354 | 56.94649 | 27.44318 | 10.09446 | 19.14613 | 1.594412 | 48.40452 | 23.3267 | 7.570844 | 0.83613 | 0.21427 | [5 empty] | 618.6338 | 3668.27446 | 4.406609 |  | Cond | 5 |  |  |  | -1.540518 | -0.1789712 | 8.207477 |  |  |  | 0.21427 | -0.1789712 |  | 8.207477 |  | -1 | 532 | 0.009615385 | 0.8953509 | 1
586 | 3 | 2 | d | 2.901121 | 2.657354 | 56.94649 | 27.44318 | 10.09446 | 19.14613 | 1.594412 | 48.40452 | 23.3267 | 7.570844 | 0.82234 | 0.21157 | [5 empty] | 610.8384 | 2763.17823 | 5.924678 |  | Cond | 5 |  |  |  | -1.553199 | -0.1956013 | 7.924137 |  |  |  | 0.21157 | -0.1956013 |  | 7.924137 |  | -1 | 532 | 0.009615385 | 0.8953509 | 1
587 | 3 | 2 | e | 2.901121 | 2.657354 | 56.94649 | 27.44318 | 10.09446 | 19.14613 | 1.594412 | 48.40452 | 23.3267 | 7.570844 | 0.94139 | 0.20696 | [5 empty] | 597.5286 | 3061.12671 | 5.467138 |  | Cond | 5 |  |  |  | -1.57523 | -0.06039777 | 8.026538 |  |  |  | 0.20696 | -0.06039777 |  | 8.026538 |  | -1 | 532 | 0.009615385 | 0.8953509 | 1
588 | 3 | 3 | a | 86.63715 | 1.557938 | 11.32518 | 0.3155021 | 0.1613081 | 89.04675 | 0.9347629 | 9.626404 | 0.2681767 | 0.120981 | 0.75902 | 0.12715 | [5 empty] | 367.1036 | 4013.84566 | 6.786576 |  | Cond | 5 |  |  |  | -2.062388 | -0.2757272 | 8.297505 |  |  |  | 0.12715 | -0.2757272 |  | 8.297505 |  | -1 | 533 | 0.2 | 0.8863364 | 1
589 | 3 | 3 | b | 86.63715 | 1.557938 | 11.32518 | 0.3155021 | 0.1613081 | 89.04675 | 0.9347629 | 9.626404 | 0.2681767 | 0.120981 | 0.76744 | 0.11905 | [5 empty] | 343.7175 | 3220.16998 | 9.034821 |  | Cond | 5 |  |  |  | -2.128212 | -0.264695 | 8.077189 |  |  |  | 0.11905 | -0.264695 |  | 8.077189 |  | -1 | 533 | 0.2 | 0.8863364 | 1
590 | 3 | 3 | c | 86.63715 | 1.557938 | 11.32518 | 0.3155021 | 0.1613081 | 89.04675 | 0.9347629 | 9.626404 | 0.2681767 | 0.120981 | 0.6977 | 0.10287 | [5 empty] | 297.0031 | 2831.75736 | 11.89003 |  | Cond | 5 |  |  |  | -2.274289 | -0.3599661 | 7.948653 |  |  |  | 0.10287 | -0.3599661 |  | 7.948653 |  | -1 | 533 | 0.2 | 0.8863364 | 1
591 | 3 | 3 | d | 86.63715 | 1.557938 | 11.32518 | 0.3155021 | 0.1613081 | 89.04675 | 0.9347629 | 9.626404 | 0.2681767 | 0.120981 | 0.77737 | 0.14369 | [5 empty] | 414.8574 | 2914.65208 | 8.270171 |  | Cond | 5 |  |  |  | -1.940097 | -0.2518389 | 7.977506 |  |  |  | 0.14369 | -0.2518389 |  | 7.977506 |  | -1 | 533 | 0.2 | 0.8863364 | 1
592 | 3 | 3 | e | 86.63715 | 1.557938 | 11.32518 | 0.3155021 | 0.1613081 | 89.04675 | 0.9347629 | 9.626404 | 0.2681767 | 0.120981 | 0.76124 | 0.11437 | [5 empty] | 330.2056 | 2759.07383 | 10.97621 |  | Cond | 5 |  |  |  | -2.168316 | -0.2728066 | 7.92265 |  |  |  | 0.11437 | -0.2728066 |  | 7.92265 |  | -1 | 533 | 0.2 | 0.8863364 | 1
593 | 3 | 4 | a | 2.405727 | 0.05 | 54.94462 | 30.82385 | 11.80945 | 18.24336 | 0.03 | 46.70293 | 26.20027 | 8.857091 | 0.93305 | 0.27157 | [5 empty] | 784.0686 | 2443.00578 | 5.220612 |  | Cond | 5 |  |  |  | -1.303535 | -0.06929649 | 7.800984 |  |  |  | 0.27157 | -0.06929649 |  | 7.800984 |  | -1 | 534 | 0.2 | 0.7070143 | 1
594 | 3 | 4 | b | 2.405727 | 0.05 | 54.94462 | 30.82385 | 11.80945 | 18.24336 | 0.03 | 46.70293 | 26.20027 | 8.857091 | 0.92584 | 0.20742 | [5 empty] | 598.8567 | 4007.84455 | 4.166451 |  | Cond | 5 |  |  |  | -1.57301 | -0.07705385 | 8.296009 |  |  |  | 0.20742 | -0.07705385 |  | 8.296009 |  | -1 | 534 | 0.2 | 0.7070143 | 1
595 | 3 | 4 | c | 2.405727 | 0.05 | 54.94462 | 30.82385 | 11.80945 | 18.24336 | 0.03 | 46.70293 | 26.20027 | 8.857091 | 0.92838 | 0.25987 | [5 empty] | 750.2887 | 2432.87116 | 5.478384 |  | Cond | 5 |  |  |  | -1.347574 | -0.07431415 | 7.796827 |  |  |  | 0.25987 | -0.07431415 |  | 7.796827 |  | -1 | 534 | 0.2 | 0.7070143 | 1
596 | 3 | 4 | d | 2.405727 | 0.05 | 54.94462 | 30.82385 | 11.80945 | 18.24336 | 0.03 | 46.70293 | 26.20027 | 8.857091 | 0.9053 | 0.24851 | [5 empty] | 717.4905 | 2651.41411 | 5.256617 |  | Cond | 5 |  |  |  | -1.392272 | -0.0994889 | 7.882848 |  |  |  | 0.24851 | -0.0994889 |  | 7.882848 |  | -1 | 534 | 0.2 | 0.7070143 | 1
597 | 3 | 4 | e | 2.405727 | 0.05 | 54.94462 | 30.82385 | 11.80945 | 18.24336 | 0.03 | 46.70293 | 26.20027 | 8.857091 | 0.92655 | 0.25606 | [5 empty] | 739.2886 | 1536.74253 | 8.802071 |  | Cond | 5 |  |  |  | -1.362343 | -0.07628727 | 7.33742 |  |  |  | 0.25606 | -0.07628727 |  | 7.33742 |  | -1 | 534 | 0.2 | 0.7070143 | 1
598 | 3 | 5 | a | 0.4498754 | 2.077509 | 29.36236 | 58.33137 | 9.762469 | 16.87556 | 1.246506 | 24.958 | 49.58166 | 7.321851 | 1.00614 | 0.26261 | [5 empty] | 758.1996 | 2863.17113 | 4.60648 |  | Cond | 5 |  |  |  | -1.337085 | 0.006121227 | 7.959685 |  |  |  | 0.26261 | 0.006121227 |  | 7.959685 |  | -1 | 535 | 0.009615385 | 0.9559313 | 1
599 | 3 | 5 | b | 0.4498754 | 2.077509 | 29.36236 | 58.33137 | 9.762469 | 16.87556 | 1.246506 | 24.958 | 49.58166 | 7.321851 | 0.91418 | 0.22865 | [5 empty] | 660.1513 | 2101.37182 | 7.208645 |  | Cond | 5 |  |  |  | -1.475563 | -0.08972779 | 7.650346 |  |  |  | 0.22865 | -0.08972779 |  | 7.650346 |  | -1 | 535 | 0.009615385 | 0.9559313 | 1
600 | 3 | 5 | c | 0.4498754 | 2.077509 | 29.36236 | 58.33137 | 9.762469 | 16.87556 | 1.246506 | 24.958 | 49.58166 | 7.321851 | 1.10782 | 0.20862 | 3301 | 2822 | 3206 | 330.1 | 7.682961 | 602.3213 | 1512.16872 | 10.97922 | 20.03338 | Cond | 5 |  |  |  | -1.567241 | 0.1023941 | 7.3213 | 5.799396 | 20.03338 | 2.9974 | 0.20862 | 0.1023941 | 5.799396 | 7.3213 | 2.9974 | 1 | 535 | 0.9615385 | 0.9559313 | 1
601 | 3 | 5 | d | 0.4498754 | 2.077509 | 29.36236 | 58.33137 | 9.762469 | 16.87556 | 1.246506 | 24.958 | 49.58166 | 7.321851 | 0.92014 | 0.23053 | [5 empty] | 665.5792 | 2940.99142 | 5.108654 |  | Cond | 5 |  |  |  | -1.467374 | -0.08322945 | 7.986502 |  |  |  | 0.23053 | -0.08322945 |  | 7.986502 |  | -1 | 535 | 0.009615385 | 0.9559313 | 1
602 | 3 | 5 | e | 0.4498754 | 2.077509 | 29.36236 | 58.33137 | 9.762469 | 16.87556 | 1.246506 | 24.958 | 49.58166 | 7.321851 | 0.93982 | 0.20464 | [5 empty] | 590.8303 | 2296.56407 | 7.36985 |  | Cond | 5 |  |  |  | -1.586503 | -0.06206691 | 7.739169 |  |  |  | 0.20464 | -0.06206691 |  | 7.739169 |  | -1 | 535 | 0.009615385 | 0.9559313 | 1
603 | 3 | 6 | a | 3.562275 | 2.06154 | 54.3634 | 30.42738 | 9.644474 | 19.51663 | 1.236924 | 46.20889 | 25.86327 | 7.233356 | 0.9305 | 0.19372 | [5 empty] | 559.3025 | 1289.00157 | 13.87075 |  | Cond | 5 |  |  |  | -1.641341 | -0.0720332 | 7.161623 |  |  |  | 0.19372 | -0.0720332 |  | 7.161623 |  | -1 | 536 | 0.009615385 | 0.8668798 | 1
604 | 3 | 6 | b | 3.562275 | 2.06154 | 54.3634 | 30.42738 | 9.644474 | 19.51663 | 1.236924 | 46.20889 | 25.86327 | 7.233356 | 0.9314 | 0.22333 | [5 empty] | 644.7915 | 2504.90612 | 6.191405 |  | Cond | 5 |  |  |  | -1.499105 | -0.07106645 | 7.826007 |  |  |  | 0.22333 | -0.07106645 |  | 7.826007 |  | -1 | 536 | 0.009615385 | 0.8668798 | 1
605 | 3 | 6 | c | 3.562275 | 2.06154 | 54.3634 | 30.42738 | 9.644474 | 19.51663 | 1.236924 | 46.20889 | 25.86327 | 7.233356 | 0.89858 | 0.21398 | 3851 | 4102 | 3922 | 385.1 | 3.359762 | 617.7965 | 1959.184 | 8.261888 | 13.25413 | Cond | 5 |  |  |  | -1.541873 | -0.1069395 | 7.580283 | 5.953503 | 13.25413 | 2.584309 | 0.21398 | -0.1069395 | 5.953503 | 7.580283 | 2.584309 | 1 | 536 | 0.9615385 | 0.8668798 | 1
606 | 3 | 6 | d | 3.562275 | 2.06154 | 54.3634 | 30.42738 | 9.644474 | 19.51663 | 1.236924 | 46.20889 | 25.86327 | 7.233356 | 0.95076 | 0.1815 | [5 empty] | 524.0212 | 1272.8255 | 14.99278 |  | Cond | 5 |  |  |  | -1.7065 | -0.05049361 | 7.148995 |  |  |  | 0.1815 | -0.05049361 |  | 7.148995 |  | -1 | 536 | 0.009615385 | 0.8668798 | 1
607 | 3 | 6 | e | 3.562275 | 2.06154 | 54.3634 | 30.42738 | 9.644474 | 19.51663 | 1.236924 | 46.20889 | 25.86327 | 7.233356 | 0.96623 | 0.22105 | [5 empty] | 638.2088 | 2149.91722 | 7.288119 |  | Cond | 5 |  |  |  | -1.509366 | -0.03435338 | 7.673185 |  |  |  | 0.22105 | -0.03435338 |  | 7.673185 |  | -1 | 536 | 0.009615385 | 0.8668798 | 1
608 | 4 | 1 | a | 95.41509 | 0.4539579 | 2.381672 | 0.9982256 | 0.6834833 | 96.27452 | 0.2723747 | 2.024421 | 0.8484917 | 0.5126124 | 0.63307 | 0.04016 | [5 empty] | 115.9487 | 7960.57599 | 10.83402 |  | Combined | 5 |  |  |  | -3.214884 | -0.4571743 | 8.982257 |  |  |  | 0.04016 | -0.4571743 |  | 8.982257 |  | -1 | 541 | 0.004926108 | 0.9990213 | 1
609 | 4 | 1 | b | 95.41509 | 0.4539579 | 2.381672 | 0.9982256 | 0.6834833 | 96.27452 | 0.2723747 | 2.024421 | 0.8484917 | 0.5126124 | 0.60528 | 0.04663 | 2000 | 2360 | 2194 | 200 | 9.00907 | 134.6287 | 6514.77293 | 11.40153 | 7.674865 | Combined | 5 |  |  |  | -3.065511 | -0.5020641 | 8.781828 | 5.298317 | 7.674865 | 2.037951 | 0.04663 | -0.5020641 | 5.298317 | 8.781828 | 2.037951 | 0 | 541 | 0.4926108 | 0.9990213 | 1
610 | 4 | 1 | c | 95.41509 | 0.4539579 | 2.381672 | 0.9982256 | 0.6834833 | 96.27452 | 0.2723747 | 2.024421 | 0.8484917 | 0.5126124 | 0.60586 | 0.04273 | [5 empty] | 123.3687 | 7055.96208 | 11.48785 |  | Combined | 5 |  |  |  | -3.152854 | -0.5011063 | 8.861628 |  |  |  | 0.04273 | -0.5011063 |  | 8.861628 |  | -1 | 541 | 0.004926108 | 0.9990213 | 1
611 | 4 | 1 | d | 95.41509 | 0.4539579 | 2.381672 | 0.9982256 | 0.6834833 | 96.27452 | 0.2723747 | 2.024421 | 0.8484917 | 0.5126124 | 0.68935 | 0.08726 | [5 empty] | 251.9344 | 6402.30637 | 6.199777 |  | Combined | 5 |  |  |  | -2.438863 | -0.3720062 | 8.764414 |  |  |  | 0.08726 | -0.3720062 |  | 8.764414 |  | -1 | 541 | 0.004926108 | 0.9990213 | 1
612 | 4 | 1 | e | 95.41509 | 0.4539579 | 2.381672 | 0.9982256 | 0.6834833 | 96.27452 | 0.2723747 | 2.024421 | 0.8484917 | 0.5126124 | 0.70042 | 0.03559 | 2929 | 2887 | 2724 | 292.9 | 3.697105 | 102.7544 | 5412.61273 | 17.98013 | 6.307738 | Combined | 5 |  |  |  | -3.335691 | -0.3560751 | 8.596487 | 5.679831 | 6.307738 | 1.841777 | 0.03559 | -0.3560751 | 5.679831 | 8.596487 | 1.841777 | 0 | 541 | 0.4926108 | 0.9990213 | 1
613 | 4 | 2 | a | 83.34927 | 0.05 | 12.54596 | 3.82545 | 0.2923177 | 85.89806 | 0.03 | 10.66407 | 3.251633 | 0.2192383 | 0.72293 | 0.07596 | [5 empty] | 219.3094 | 4025.7479 | 11.32651 |  | Combined | 5 |  |  |  | -2.577548 | -0.3244429 | 8.300466 |  |  |  | 0.07596 | -0.3244429 |  | 8.300466 |  | -1 | 542 | 0.2 | 0.9996875 | 1
614 | 4 | 2 | b | 83.34927 | 0.05 | 12.54596 | 3.82545 | 0.2923177 | 85.89806 | 0.03 | 10.66407 | 3.251633 | 0.2192383 | 0.73212 | 0.12384 | [5 empty] | 357.5471 | 2751.76869 | 10.16377 |  | Combined | 5 |  |  |  | -2.088765 | -0.3118108 | 7.919999 |  |  |  | 0.12384 | -0.3118108 |  | 7.919999 |  | -1 | 542 | 0.2 | 0.9996875 | 1
615 | 4 | 2 | c | 83.34927 | 0.05 | 12.54596 | 3.82545 | 0.2923177 | 85.89806 | 0.03 | 10.66407 | 3.251633 | 0.2192383 | 0.72189 | 0.08722 | [5 empty] | 251.8189 | 2822.04304 | 14.07175 |  | Combined | 5 |  |  |  | -2.439322 | -0.3258825 | 7.945216 |  |  |  | 0.08722 | -0.3258825 |  | 7.945216 |  | -1 | 542 | 0.2 | 0.9996875 | 1
616 | 4 | 2 | d | 83.34927 | 0.05 | 12.54596 | 3.82545 | 0.2923177 | 85.89806 | 0.03 | 10.66407 | 3.251633 | 0.2192383 | 0.77582 | 0.13032 | [5 empty] | 376.2559 | 2818.89003 | 9.428411 |  | Combined | 5 |  |  |  | -2.037762 | -0.2538347 | 7.944098 |  |  |  | 0.13032 | -0.2538347 |  | 7.944098 |  | -1 | 542 | 0.2 | 0.9996875 | 1
617 | 4 | 2 | e | 83.34927 | 0.05 | 12.54596 | 3.82545 | 0.2923177 | 85.89806 | 0.03 | 10.66407 | 3.251633 | 0.2192383 | 0.77081 | 0.08208 | [5 empty] | 236.9789 | 3005.54868 | 14.03998 |  | Combined | 5 |  |  |  | -2.500061 | -0.2603134 | 8.008215 |  |  |  | 0.08208 | -0.2603134 |  | 8.008215 |  | -1 | 542 | 0.2 | 0.9996875 | 1
618 | 4 | 3 | a | 88.93286 | 0.05 | 7.673708 | 0.8121228 | 2.447487 | 90.83761 | 0.03 | 6.522652 | 0.6903044 | 1.835615 | 0.67569 | 0.07209 | [5 empty] | 208.136 | 4499.33695 | 10.67835 |  | Combined | 5 |  |  |  | -2.62984 | -0.3920209 | 8.411685 |  |  |  | 0.07209 | -0.3920209 |  | 8.411685 |  | -1 | 543 | 0.1666667 | 0.910229 | 1
619 | 4 | 3 | b | 88.93286 | 0.05 | 7.673708 | 0.8121228 | 2.447487 | 90.83761 | 0.03 | 6.522652 | 0.6903044 | 1.835615 | 0.72432 | 0.06527 | [5 empty] | 188.4455 | 5236.66646 | 10.13349 |  | Combined | 5 |  |  |  | -2.729223 | -0.322522 | 8.56344 |  |  |  | 0.06527 | -0.322522 |  | 8.56344 |  | -1 | 543 | 0.1666667 | 0.910229 | 1
620 | 4 | 3 | c | 88.93286 | 0.05 | 7.673708 | 0.8121228 | 2.447487 | 90.83761 | 0.03 | 6.522652 | 0.6903044 | 1.835615 | 0.66592 | 0.07085 | [5 empty] | 204.556 | 4104 | 11.91189 |  | Combined | 5 |  |  |  | -2.64719 | -0.4065857 | 8.319717 |  |  |  | 0.07085 | -0.4065857 |  | 8.319717 |  | -1 | 543 | 0.1666667 | 0.910229 | 1
621 | 4 | 3 | d | 88.93286 | 0.05 | 7.673708 | 0.8121228 | 2.447487 | 90.83761 | 0.03 | 6.522652 | 0.6903044 | 1.835615 | 0.69539 | 0.08258 | [5 empty] | 238.4225 | 5049.95952 | 8.305484 |  | Combined | 5 |  |  |  | -2.493988 | -0.3632824 | 8.527136 |  |  |  | 0.08258 | -0.3632824 |  | 8.527136 |  | -1 | 543 | 0.1666667 | 0.910229 | 1
622 | 4 | 3 | e | 88.93286 | 0.05 | 7.673708 | 0.8121228 | 2.447487 | 90.83761 | 0.03 | 6.522652 | 0.6903044 | 1.835615 | 0.68239 | 0.08852 | [5 empty] | 255.5722 | 5280.84642 | 7.409396 |  | Combined | 5 |  |  |  | -2.424527 | -0.3821539 | 8.571842 |  |  |  | 0.08852 | -0.3821539 |  | 8.571842 |  | -1 | 543 | 0.1666667 | 0.910229 | 1
623 | 4 | 3 | f | 88.93286 | 0.05 | 7.673708 | 0.8121228 | 2.447487 | 90.83761 | 0.03 | 6.522652 | 0.6903044 | 1.835615 | 0.71817 | 0.07189 | [5 empty] | 207.5586 | 4181.97359 | 11.52068 |  | Combined | 5 |  |  |  | -2.632618 | -0.331049 | 8.338539 |  |  |  | 0.07189 | -0.331049 |  | 8.338539 |  | -1 | 543 | 0.1666667 | 0.910229 | 1
624 | 4 | 4 | a | 76.22368 | 0.8822109 | 14.14953 | 6.4311 | 2.367191 | 80.25546 | 0.5293266 | 12.0271 | 5.466435 | 1.775393 | 0.69612 | 0.09937 | 6145 | 5311 | 6215 | 614.5 | 8.184487 | 286.898 | 6680.42024 | 5.217574 | 2.435983 | Combined | 5 |  |  |  | -2.308905 | -0.3622332 | 8.806936 | 6.420809 | 2.435983 | 0.8903505 | 0.09937 | -0.3622332 | 6.420809 | 8.806936 | 0.8903505 | 0 | 544 | 0.4926108 | 1 | 1
625 | 4 | 4 | b | 76.22368 | 0.8822109 | 14.14953 | 6.4311 | 2.367191 | 80.25546 | 0.5293266 | 12.0271 | 5.466435 | 1.775393 | 0.73571 | 0.11237 | [5 empty] | 324.4312 | 2964.38845 | 10.39782 |  | Combined | 5 |  |  |  | -2.185958 | -0.3069193 | 7.994426 |  |  |  | 0.11237 | -0.3069193 |  | 7.994426 |  | -1 | 544 | 0.004926108 | 1 | 1
626 | 4 | 4 | c | 76.22368 | 0.8822109 | 14.14953 | 6.4311 | 2.367191 | 80.25546 | 0.5293266 | 12.0271 | 5.466435 | 1.775393 | 0.73231 | 0.10826 | [5 empty] | 312.565 | 3479.22165 | 9.195548 |  | Combined | 5 |  |  |  | -2.22322 | -0.3115514 | 8.154564 |  |  |  | 0.10826 | -0.3115514 |  | 8.154564 |  | -1 | 544 | 0.004926108 | 1 | 1
627 | 4 | 4 | d | 76.22368 | 0.8822109 | 14.14953 | 6.4311 | 2.367191 | 80.25546 | 0.5293266 | 12.0271 | 5.466435 | 1.775393 | 0.75641 | 0.13306 | 4851 | 5609 | 4610 | 485.1 | 10.74665 | 384.1668 | 3084.29775 | 8.43964 | 6.68363 | Combined | 5 |  |  |  | -2.016955 | -0.2791717 | 8.034079 | 6.184355 | 6.68363 | 1.899661 | 0.13306 | -0.2791717 | 6.184355 | 8.034079 | 1.899661 | 0 | 544 | 0.4926108 | 1 | 1
628 | 4 | 4 | e | 76.22368 | 0.8822109 | 14.14953 | 6.4311 | 2.367191 | 80.25546 | 0.5293266 | 12.0271 | 5.466435 | 1.775393 | 0.73494 | 0.09424 | [5 empty] | 272.0868 | 3415.41584 | 10.76091 |  | Combined | 5 |  |  |  | -2.361911 | -0.3079664 | 8.136055 |  |  |  | 0.09424 | -0.3079664 |  | 8.136055 |  | -1 | 544 | 0.004926108 | 1 | 1
629 | 4 | 5 | a | 47.17933 | 1.509477 | 2.067685 | 42.8312 | 6.321758 | 56.09839 | 0.9056862 | 1.757532 | 36.40652 | 4.741319 | 0.84322 | 0.261 | [5 empty] | 753.5512 | 962.85981 | 13.78238 |  | Combined | 5 |  |  |  | -1.343235 | -0.1705274 | 6.869908 |  |  |  | 0.261 | -0.1705274 |  | 6.869908 |  | -1 | 545 | 0.2 | 1 | 1
630 | 4 | 5 | b | 47.17933 | 1.509477 | 2.067685 | 42.8312 | 6.321758 | 56.09839 | 0.9056862 | 1.757532 | 36.40652 | 4.741319 | 0.83183 | 0.27449 | [5 empty] | 792.4991 | 1017.78803 | 12.39778 |  | Combined | 5 |  |  |  | -1.29284 | -0.1841272 | 6.925387 |  |  |  | 0.27449 | -0.1841272 |  | 6.925387 |  | -1 | 545 | 0.2 | 1 | 1
631 | 4 | 5 | c | 47.17933 | 1.509477 | 2.067685 | 42.8312 | 6.321758 | 56.09839 | 0.9056862 | 1.757532 | 36.40652 | 4.741319 | 0.87859 | 0.24385 | [5 empty] | 704.0363 | 976.77083 | 14.5416 |  | Combined | 5 |  |  |  | -1.411202 | -0.1294369 | 6.884252 |  |  |  | 0.24385 | -0.1294369 |  | 6.884252 |  | -1 | 545 | 0.2 | 1 | 1
632 | 4 | 5 | d | 47.17933 | 1.509477 | 2.067685 | 42.8312 | 6.321758 | 56.09839 | 0.9056862 | 1.757532 | 36.40652 | 4.741319 | 0.87653 | 0.28565 | [5 empty] | 824.7199 | 1119.83159 | 10.82781 |  | Combined | 5 |  |  |  | -1.252988 | -0.1317843 | 7.020934 |  |  |  | 0.28565 | -0.1317843 |  | 7.020934 |  | -1 | 545 | 0.2 | 1 | 1
633 | 4 | 5 | e | 47.17933 | 1.509477 | 2.067685 | 42.8312 | 6.321758 | 56.09839 | 0.9056862 | 1.757532 | 36.40652 | 4.741319 | 0.85892 | 0.25187 | [5 empty] | 727.1914 | 1111.64062 | 12.37049 |  | Combined | 5 |  |  |  | -1.378842 | -0.1520795 | 7.013592 |  |  |  | 0.25187 | -0.1520795 |  | 7.013592 |  | -1 | 545 | 0.2 | 1 | 1
634 | 4 | 6 | a | 83.85161 | 2.057127 | 13.73163 | 0.3435209 | 0.05 | 86.79823 | 1.234276 | 11.67189 | 0.2919928 | 0.0375 | 0.69615 | 0.12055 | [5 empty] | 348.0483 | 3072.46997 | 9.351319 |  | Combined | 5 |  |  |  | -2.115691 | -0.3621901 | 8.030237 |  |  |  | 0.12055 | -0.3621901 |  | 8.030237 |  | -1 | 546 | 0.2 | 0.7561968 | 1
635 | 4 | 6 | b | 83.85161 | 2.057127 | 13.73163 | 0.3435209 | 0.05 | 86.79823 | 1.234276 | 11.67189 | 0.2919928 | 0.0375 | 0.70148 | 0.1231 | [5 empty] | 355.4106 | 3455.87112 | 8.141645 |  | Combined | 5 |  |  |  | -2.094758 | -0.3545629 | 8.14783 |  |  |  | 0.1231 | -0.3545629 |  | 8.14783 |  | -1 | 546 | 0.2 | 0.7561968 | 1
636 | 4 | 6 | c | 83.85161 | 2.057127 | 13.73163 | 0.3435209 | 0.05 | 86.79823 | 1.234276 | 11.67189 | 0.2919928 | 0.0375 | 0.69778 | 0.09237 | [5 empty] | 266.6878 | 3285.01319 | 11.41457 |  | Combined | 5 |  |  |  | -2.381953 | -0.3598514 | 8.097126 |  |  |  | 0.09237 | -0.3598514 |  | 8.097126 |  | -1 | 546 | 0.2 | 0.7561968 | 1
637 | 4 | 6 | d | 83.85161 | 2.057127 | 13.73163 | 0.3435209 | 0.05 | 86.79823 | 1.234276 | 11.67189 | 0.2919928 | 0.0375 | 0.68948 | 0.09769 | [5 empty] | 282.0476 | 3370.05698 | 10.5206 |  | Combined | 5 |  |  |  | -2.325956 | -0.3718176 | 8.122685 |  |  |  | 0.09769 | -0.3718176 |  | 8.122685 |  | -1 | 546 | 0.2 | 0.7561968 | 1
638 | 4 | 6 | e | 83.85161 | 2.057127 | 13.73163 | 0.3435209 | 0.05 | 86.79823 | 1.234276 | 11.67189 | 0.2919928 | 0.0375 | 0.70408 | 0.11938 | [5 empty] | 344.6703 | 3181.22818 | 9.120136 |  | Combined | 5 |  |  |  | -2.125444 | -0.3508633 | 8.065023 |  |  |  | 0.11938 | -0.3508633 |  | 8.065023 |  | -1 | 546 | 0.2 | 0.7561968 | 1
639 | 5 | 1 | a | 83.72621 | 0.9893389 | 13.97333 | 0.05 | 1.245405 | 86.5368 | 0.5936034 | 11.87733 | 0.0425 | 0.9340538 | 0.7646 | 0.12692 | [5 empty] | 366.4395 | 6431.35846 | 4.243214 |  | Combined | 5 |  |  |  | -2.064198 | -0.2684025 | 8.768941 |  |  |  | 0.12692 | -0.2684025 |  | 8.768941 |  | -1 | 551 | 0.2 | 0.7911665 | 1
640 | 5 | 1 | b | 83.72621 | 0.9893389 | 13.97333 | 0.05 | 1.245405 | 86.5368 | 0.5936034 | 11.87733 | 0.0425 | 0.9340538 | 0.7471 | 0.13736 | [5 empty] | 396.5816 | 3279.24711 | 7.689415 |  | Combined | 5 |  |  |  | -1.98515 | -0.2915562 | 8.095369 |  |  |  | 0.13736 | -0.2915562 |  | 8.095369 |  | -1 | 551 | 0.2 | 0.7911665 | 1
641 | 5 | 1 | c | 83.72621 | 0.9893389 | 13.97333 | 0.05 | 1.245405 | 86.5368 | 0.5936034 | 11.87733 | 0.0425 | 0.9340538 | 0.7645 | 0.12839 | [5 empty] | 370.6837 | 3465.67272 | 7.78411 |  | Combined | 5 |  |  |  | -2.052683 | -0.2685333 | 8.150662 |  |  |  | 0.12839 | -0.2685333 |  | 8.150662 |  | -1 | 551 | 0.2 | 0.7911665 | 1
642 | 5 | 1 | d | 83.72621 | 0.9893389 | 13.97333 | 0.05 | 1.245405 | 86.5368 | 0.5936034 | 11.87733 | 0.0425 | 0.9340538 | 0.76857 | 0.09897 | [5 empty] | 285.7432 | 3466.09771 | 10.09679 |  | Combined | 5 |  |  |  | -2.312939 | -0.2632236 | 8.150785 |  |  |  | 0.09897 | -0.2632236 |  | 8.150785 |  | -1 | 551 | 0.2 | 0.7911665 | 1
643 | 5 | 1 | e | 83.72621 | 0.9893389 | 13.97333 | 0.05 | 1.245405 | 86.5368 | 0.5936034 | 11.87733 | 0.0425 | 0.9340538 | 0.75977 | 0.08361 | [5 empty] | 241.3962 | 2759.93679 | 15.00964 |  | Combined | 5 |  |  |  | -2.481592 | -0.2747395 | 7.922963 |  |  |  | 0.08361 | -0.2747395 |  | 7.922963 |  | -1 | 551 | 0.2 | 0.7911665 | 1
644 | 5 | 2 | a | 78.15547 | 12.59503 | 0.05 | 9.206095 | 0.08259843 | 84.60255 | 7.557018 | 0.0425 | 7.825181 | 0.06194882 | 0.74233 | 0.09839 | [5 empty] | 284.0686 | 1770.89028 | 19.87857 |  | Combined | 5 |  |  |  | -2.318816 | -0.2979614 | 7.479238 |  |  |  | 0.09839 | -0.2979614 |  | 7.479238 |  | -1 | 552 | 0.009615385 | 1 | 1
645 | 5 | 2 | b | 78.15547 | 12.59503 | 0.05 | 9.206095 | 0.08259843 | 84.60255 | 7.557018 | 0.0425 | 7.825181 | 0.06194882 | 0.70721 | 0.09821 | [5 empty] | 283.5489 | 1533.20244 | 23.00237 |  | Combined | 5 |  |  |  | -2.320647 | -0.3464276 | 7.335114 |  |  |  | 0.09821 | -0.3464276 |  | 7.335114 |  | -1 | 552 | 0.009615385 | 1 | 1
646 | 5 | 2 | c | 78.15547 | 12.59503 | 0.05 | 9.206095 | 0.08259843 | 84.60255 | 7.557018 | 0.0425 | 7.825181 | 0.06194882 | 0.7348 | 0.08664 | [5 empty] | 250.1444 | 1501.54367 | 26.62388 |  | Combined | 5 |  |  |  | -2.445994 | -0.3081569 | 7.314249 |  |  |  | 0.08664 | -0.3081569 |  | 7.314249 |  | -1 | 552 | 0.009615385 | 1 | 1
647 | 5 | 2 | d | 78.15547 | 12.59503 | 0.05 | 9.206095 | 0.08259843 | 84.60255 | 7.557018 | 0.0425 | 7.825181 | 0.06194882 | 0.7731 | 0.08535 | 3406 | 3480 | 3262 | 340.6 | 3.254764 | 246.4199 | 985.03734 | 41.19756 | 29.80593 | Combined | 5 |  |  |  | -2.460995 | -0.2573469 | 6.89268 | 5.830709 | 29.80593 | 3.394707 | 0.08535 | -0.2573469 | 5.830709 | 6.89268 | 3.394707 | 1 | 552 | 0.9615385 | 1 | 1
648 | 5 | 2 | e | 78.15547 | 12.59503 | 0.05 | 9.206095 | 0.08259843 | 84.60255 | 7.557018 | 0.0425 | 7.825181 | 0.06194882 | 0.8014 | 0.06945 | [5 empty] | 200.5139 | 1274.03361 | 39.14485 |  | Combined | 5 |  |  |  | -2.667148 | -0.2213951 | 7.149943 |  |  |  | 0.06945 | -0.2213951 |  | 7.149943 |  | -1 | 552 | 0.009615385 | 1 | 1
649 | 5 | 3 | a | 76.33118 | 7.218192 | 6.402302 | 10.09384 | 0.05 | 81.70538 | 4.330915 | 5.441956 | 8.579768 | 0.0375 | 0.85288 | 0.11215 | [5 empty] | 323.7961 | 579.26336 | 53.31537 |  | Combined | 5 |  |  |  | -2.187918 | -0.1591364 | 6.361757 |  |  |  | 0.11215 | -0.1591364 |  | 6.361757 |  | -1 | 553 | 0.009615385 | 1 | 1
650 | 5 | 3 | b | 76.33118 | 7.218192 | 6.402302 | 10.09384 | 0.05 | 81.70538 | 4.330915 | 5.441956 | 8.579768 | 0.0375 | 0.87223 | 0.17313 | 3556 | 3150 | 3011 | 355.6 | 7.963744 | 499.8556 | 326.9433 | 61.19035 | 86.01334 | Combined | 5 |  |  |  | -1.753713 | -0.1367021 | 5.789787 | 5.873807 | 86.01334 | 4.454502 | 0.17313 | -0.1367021 | 5.873807 | 5.789787 | 4.454502 | 2 | 553 | 0.9615385 | 1 | 1
651 | 5 | 3 | c | 76.33118 | 7.218192 | 6.402302 | 10.09384 | 0.05 | 81.70538 | 4.330915 | 5.441956 | 8.579768 | 0.0375 | 0.81172 | 0.12608 | [5 empty] | 364.0143 | 948.22769 | 28.97136 |  | Combined | 5 |  |  |  | -2.070839 | -0.2085998 | 6.854595 |  |  |  | 0.12608 | -0.2085998 |  | 6.854595 |  | -1 | 553 | 0.009615385 | 1 | 1
652 | 5 | 3 | d | 76.33118 | 7.218192 | 6.402302 | 10.09384 | 0.05 | 81.70538 | 4.330915 | 5.441956 | 8.579768 | 0.0375 | 0.86449 | 0.19535 | [5 empty] | 564.0085 | 293.84041 | 60.33965 |  | Combined | 5 |  |  |  | -1.632962 | -0.1456155 | 5.683037 |  |  |  | 0.19535 | -0.1456155 |  | 5.683037 |  | -1 | 553 | 0.009615385 | 1 | 1
653 | 5 | 3 | e | 76.33118 | 7.218192 | 6.402302 | 10.09384 | 0.05 | 81.70538 | 4.330915 | 5.441956 | 8.579768 | 0.0375 | 0.82213 | 0.14228 | [5 empty] | 410.7865 | 961.11129 | 25.32854 |  | Combined | 5 |  |  |  | -1.949958 | -0.1958567 | 6.86809 |  |  |  | 0.14228 | -0.1958567 |  | 6.86809 |  | -1 | 553 | 0.009615385 | 1 | 1
654 | 1 | 1 | a | 19.26226 | 0.1807261 | 0.8507796 | 0.5824051 | 79.13589 | 39.3335 | 0.1084356 | 0.7231626 | 0.4950443 | 59.35192 | 0.9396522 | 0.21605 | [6 empty] | 144.68455 | 95.47015 |  | Abs | 6 |  |  |  | -1.532245 | -0.06224546 | 4.974556 |  |  |  | 0.21605 | -0.06224546 |  | 4.974556 |  | -1 | 611 | 0.009615385 | 0.7217305 | 1
655 | 1 | 1 | b | 19.26226 | 0.1807261 | 0.8507796 | 0.5824051 | 79.13589 | 39.3335 | 0.1084356 | 0.7231626 | 0.4950443 | 59.35192 | 0.9455559 | 0.23051 | [6 empty] | 129.64539 | 117.5043 |  | Abs | 6 |  |  |  | -1.467461 | -0.05598224 | 4.864803 |  |  |  | 0.23051 | -0.05598224 |  | 4.864803 |  | -1 | 611 | 0.009615385 | 0.7217305 | 1
656 | 1 | 1 | c | 19.26226 | 0.1807261 | 0.8507796 | 0.5824051 | 79.13589 | 39.3335 | 0.1084356 | 0.7231626 | 0.4950443 | 59.35192 | 0.951396 | 0.21607 | [6 empty] | 142.09638 | 114.322 |  | Abs | 6 |  |  |  | -1.532153 | -0.04982493 | 4.956506 |  |  |  | 0.21607 | -0.04982493 |  | 4.956506 |  | -1 | 611 | 0.009615385 | 0.7217305 | 1
657 | 1 | 1 | d | 19.26226 | 0.1807261 | 0.8507796 | 0.5824051 | 79.13589 | 39.3335 | 0.1084356 | 0.7231626 | 0.4950443 | 59.35192 | 0.9502149 | 0.22772 | [6 empty] | 129.58768 | 118.891 |  | Abs | 6 |  |  |  | -1.479638 | -0.0510671 | 4.864358 |  |  |  | 0.22772 | -0.0510671 |  | 4.864358 |  | -1 | 611 | 0.009615385 | 0.7217305 | 1
658 | 1 | 1 | e | 19.26226 | 0.1807261 | 0.8507796 | 0.5824051 | 79.13589 | 39.3335 | 0.1084356 | 0.7231626 | 0.4950443 | 59.35192 | 0.9467387 | 0.18757 | 4428 | 4358 | 5155 | 442.8 | 9.966823 |  | 170.17088 | 129.3366 | 132.7111 | Abs | 6 |  |  |  | -1.673603 | -0.05473216 | 5.136803 | 6.093118 | 132.7111 | 4.888174 | 0.18757 | -0.05473216 | 6.093118 | 5.136803 | 4.888174 | 2 | 611 | 0.9615385 | 0.7217305 | 1
659 | 1 | 2 | a | 65.17029 | 32.94382 | 0.8526866 | 0.3170047 | 0.7436821 | 78.70919 | 19.76629 | 0.7247836 | 0.269454 | 0.5577616 | 0.9969975 | 0.31028 | 14620 | 14660 | 14500 | 1462 | 0.5695393 |  | 79.12509 | 173.6245 | 86.44471 | Abs | 6 |  |  |  | -1.17028 | -0.003006973 | 4.37103 | 7.287561 | 86.44471 | 4.459505 | 0.31028 | -0.003006973 | 7.287561 | 4.37103 | 4.459505 | 2 | 612 | 0.9615385 | 0.6210966 | 1
660 | 1 | 2 | b | 65.17029 | 32.94382 | 0.8526866 | 0.3170047 | 0.7436821 | 78.70919 | 19.76629 | 0.7247836 | 0.269454 | 0.5577616 | 0.9970606 | 0.30936 | [6 empty] | 75.15211 | 162.3627 |  | Abs | 6 |  |  |  | -1.17325 | -0.002943712 | 4.319514 |  |  |  | 0.30936 | -0.002943712 |  | 4.319514 |  | -1 | 612 | 0.009615385 | 0.6210966 | 1
661 | 1 | 2 | c | 65.17029 | 32.94382 | 0.8526866 | 0.3170047 | 0.7436821 | 78.70919 | 19.76629 | 0.7247836 | 0.269454 | 0.5577616 | 1.002864 | 0.29889 | [6 empty] | 64.14799 | 183.0681 |  | Abs | 6 |  |  |  | -1.20768 | 0.002859647 | 4.161193 |  |  |  | 0.29889 | 0.002859647 |  | 4.161193 |  | -1 | 612 | 0.009615385 | 0.6210966 | 1
662 | 1 | 2 | d | 65.17029 | 32.94382 | 0.8526866 | 0.3170047 | 0.7436821 | 78.70919 | 19.76629 | 0.7247836 | 0.269454 | 0.5577616 | 0.993297 | 0.3071 | [6 empty] | 69.88061 | 152.0849 |  | Abs | 6 |  |  |  | -1.180582 | -0.006725576 | 4.246788 |  |  |  | 0.3071 | -0.006725576 |  | 4.246788 |  | -1 | 612 | 0.009615385 | 0.6210966 | 1
663 | 1 | 2 | e | 65.17029 | 32.94382 | 0.8526866 | 0.3170047 | 0.7436821 | 78.70919 | 19.76629 | 0.7247836 | 0.269454 | 0.5577616 | 0.9975169 | 0.30638 | [6 empty] | 65.15417 | 144.788 |  | Abs | 6 |  |  |  | -1.182929 | -0.002486168 | 4.176756 |  |  |  | 0.30638 | -0.002486168 |  | 4.176756 |  | -1 | 612 | 0.009615385 | 0.6210966 | 1
664 | 1 | 3 | a | 50.27636 | 48.61091 | 0.613663 | 0.3910088 | 0.09852078 | 69.89606 | 29.16655 | 0.5216135 | 0.3323575 | 0.07389059 | 0.98315 | 0.34518 | [6 empty] | 33.30611 | 298.8806 |  | Abs | 6 |  |  |  | -1.063689 | -0.01699356 | 3.505741 |  |  |  | 0.34518 | -0.01699356 |  | 3.505741 |  | -1 | 613 | 0.2439024 | 0.6261603 | 1
665 | 1 | 3 | b | 50.27636 | 48.61091 | 0.613663 | 0.3910088 | 0.09852078 | 69.89606 | 29.16655 | 0.5216135 | 0.3323575 | 0.07389059 | 0.9834548 | 0.33828 | [6 empty] | 31.16947 |  |  | Abs | 6 |  |  |  | -1.083881 | -0.01668358 | 3.439439 |  |  |  | 0.33828 | -0.01668358 |  | 3.439439 |  | -1 | 613 | 0.2439024 | 0.6261603 | 1
666 | 1 | 3 | c | 50.27636 | 48.61091 | 0.613663 | 0.3910088 | 0.09852078 | 69.89606 | 29.16655 | 0.5216135 | 0.3323575 | 0.07389059 | 0.9758583 | 0.33356 | [6 empty] | 30.72137 | 342.5252 |  | Abs | 6 |  |  |  | -1.097933 | -0.02443787 | 3.424959 |  |  |  | 0.33356 | -0.02443787 |  | 3.424959 |  | -1 | 613 | 0.2439024 | 0.6261603 | 1
667 | 1 | 3 | d | 50.27636 | 48.61091 | 0.613663 | 0.3910088 | 0.09852078 | 69.89606 | 29.16655 | 0.5216135 | 0.3323575 | 0.07389059 | 0.9804891 | 0.33592 | [7 empty] | 335.2292 |  | Abs | 6 |  |  |  | -1.090882 | -0.01970372 |  |  |  |  | 0.33592 | -0.01970372 |  |  |  | -1 | 613 | 0.02439024 | 0.6261603 | 1
668 | 1 | 3 | e | 50.27636 | 48.61091 | 0.613663 | 0.3910088 | 0.09852078 | 69.89606 | 29.16655 | 0.5216135 | 0.3323575 | 0.07389059 | 0.9808026 | 0.33826 | [6 empty] | 34.02231 | 311.5534 |  | Abs | 6 |  |  |  | -1.08394 | -0.01938403 | 3.527016 |  |  |  | 0.33826 | -0.01938403 |  | 3.527016 |  | -1 | 613 | 0.2439024 | 0.6261603 | 1
669 | 1 | 4 | a | 16.62118 | 0.2406544 | 81.44909 | 0.1601446 | 1.5451 | 29.34511 | 0.1443927 | 69.23173 | 0.136123 | 1.158825 | 0.8995157 | 0.17208 | [6 empty] | 494.55013 | 12.63553 |  | Abs | 6 |  |  |  | -1.759796 | -0.1058987 | 6.203649 |  |  |  | 0.17208 | -0.1058987 |  | 6.203649 |  | -1 | 614 | 0.2 | 0.8975457 | 1
670 | 1 | 4 | b | 16.62118 | 0.2406544 | 81.44909 | 0.1601446 | 1.5451 | 29.34511 | 0.1443927 | 69.23173 | 0.136123 | 1.158825 | 0.9230482 | 0.15611 | [6 empty] | 340.81717 | 7.362848 |  | Abs | 6 |  |  |  | -1.857194 | -0.08007388 | 5.831346 |  |  |  | 0.15611 | -0.08007388 |  | 5.831346 |  | -1 | 614 | 0.2 | 0.8975457 | 1
671 | 1 | 4 | c | 16.62118 | 0.2406544 | 81.44909 | 0.1601446 | 1.5451 | 29.34511 | 0.1443927 | 69.23173 | 0.136123 | 1.158825 | 0.8783515 | 0.17887 | [6 empty] | 326.47154 | 60.10689 |  | Abs | 6 |  |  |  | -1.721096 | -0.1297084 | 5.788343 |  |  |  | 0.17887 | -0.1297084 |  | 5.788343 |  | -1 | 614 | 0.2 | 0.8975457 | 1
672 | 1 | 4 | d | 16.62118 | 0.2406544 | 81.44909 | 0.1601446 | 1.5451 | 29.34511 | 0.1443927 | 69.23173 | 0.136123 | 1.158825 | 0.8690314 | 0.15119 | [6 empty] | 3053.72936 | 68.11811 |  | Abs | 6 |  |  |  | -1.889218 | -0.140376 | 8.024119 |  |  |  | 0.15119 | -0.140376 |  | 8.024119 |  | -1 | 614 | 0.2 | 0.8975457 | 1
673 | 1 | 4 | e | 16.62118 | 0.2406544 | 81.44909 | 0.1601446 | 1.5451 | 29.34511 | 0.1443927 | 69.23173 | 0.136123 | 1.158825 | 0.8770568 | 0.17007 | [6 empty] | 1614.29689 | 41.73199 |  | Abs | 6 |  |  |  | -1.771545 | -0.1311835 | 7.386655 |  |  |  | 0.17007 | -0.1311835 |  | 7.386655 |  | -1 | 614 | 0.2 | 0.8975457 | 1
674 | 1 | 5 | a | 16.18478 | 82.46076 | 0.6395443 | 0.4479215 | 0.280567 | 49.40235 | 49.47646 | 0.5436127 | 0.3807332 | 0.2104253 | 0.9897597 | 0.34351 | 10640 | 13030 | 9696 | 1064 | 16.15101 |  | 19.40398 | 530.2761 | 484.3592 | Abs | 6 |  |  |  | -1.068539 | -0.01029307 | 2.965478 | 6.969791 | 484.3592 | 6.182827 | 0.34351 | -0.01029307 | 6.969791 | 2.965478 | 6.182827 | 4 | 615 | 0.9615385 | 0.2243434 | 1
675 | 1 | 5 | b | 16.18478 | 82.46076 | 0.6395443 | 0.4479215 | 0.280567 | 49.40235 | 49.47646 | 0.5436127 | 0.3807332 | 0.2104253 | 0.9819863 | 0.33466 | [6 empty] | 16.54622 | 575.1421 |  | Abs | 6 |  |  |  | -1.09464 | -0.01817791 | 2.806158 |  |  |  | 0.33466 | -0.01817791 |  | 2.806158 |  | -1 | 615 | 0.009615385 | 0.2243434 | 1
676 | 1 | 5 | c | 16.18478 | 82.46076 | 0.6395443 | 0.4479215 | 0.280567 | 49.40235 | 49.47646 | 0.5436127 | 0.3807332 | 0.2104253 | 0.9841156 | 0.36589 | [6 empty] | 16.3042 | 588.3789 |  | Abs | 6 |  |  |  | -1.005423 | -0.01601195 | 2.791423 |  |  |  | 0.36589 | -0.01601195 |  | 2.791423 |  | -1 | 615 | 0.009615385 | 0.2243434 | 1
677 | 1 | 5 | d | 16.18478 | 82.46076 | 0.6395443 | 0.4479215 | 0.280567 | 49.40235 | 49.47646 | 0.5436127 | 0.3807332 | 0.2104253 | 0.9766564 | 0.34671 | [6 empty] | 18.23594 | 611.8458 |  | Abs | 6 |  |  |  | -1.059267 | -0.02362034 | 2.903394 |  |  |  | 0.34671 | -0.02362034 |  | 2.903394 |  | -1 | 615 | 0.009615385 | 0.2243434 | 1
678 | 1 | 5 | e | 16.18478 | 82.46076 | 0.6395443 | 0.4479215 | 0.280567 | 49.40235 | 49.47646 | 0.5436127 | 0.3807332 | 0.2104253 | 0.9831008 | 0.33606 | [6 empty] | 19.26929 | 538.2691 |  | Abs | 6 |  |  |  | -1.090466 | -0.01704365 | 2.958513 |  |  |  | 0.33606 | -0.01704365 |  | 2.958513 |  | -1 | 615 | 0.009615385 | 0.2243434 | 1
679 | 1 | 6 | a | 39.80795 | 1.100446 | 0.5385163 | 0.2633139 | 58.2841 | 54.93943 | 0.6602674 | 0.4577389 | 0.2238168 | 43.71307 | 0.826387 | 0.09591 | [6 empty] | 99.68347 | 189.9342 |  | Abs | 6 |  |  |  | -2.344345 | -0.1906921 | 4.602 |  |  |  | 0.09591 | -0.1906921 |  | 4.602 |  | -1 | 616 | 0.009615385 | 0.5206383 | 1
680 | 1 | 6 | b | 39.80795 | 1.100446 | 0.5385163 | 0.2633139 | 58.2841 | 54.93943 | 0.6602674 | 0.4577389 | 0.2238168 | 43.71307 | 0.7777611 | 0.08559 | 4755 | 5582 | 4009 | 475.5 | 16.54779 |  | 106.40598 | 211.2104 | 197.6439 | Abs | 6 |  |  |  | -2.458187 | -0.2513359 | 4.667262 | 6.164367 | 197.6439 | 5.286467 | 0.08559 | -0.2513359 | 6.164367 | 4.667262 | 5.286467 | 3 | 616 | 0.9615385 | 0.5206383 | 1
681 | 1 | 6 | c | 39.80795 | 1.100446 | 0.5385163 | 0.2633139 | 58.2841 | 54.93943 | 0.6602674 | 0.4577389 | 0.2238168 | 43.71307 | 0.7723039 | 0.09892 | [6 empty] | 378.77366 | 93.67921 |  | Abs | 6 |  |  |  | -2.313444 | -0.2583772 | 5.936939 |  |  |  | 0.09892 | -0.2583772 |  | 5.936939 |  | -1 | 616 | 0.009615385 | 0.5206383 | 1
682 | 1 | 6 | d | 39.80795 | 1.100446 | 0.5385163 | 0.2633139 | 58.2841 | 54.93943 | 0.6602674 | 0.4577389 | 0.2238168 | 43.71307 | 0.8555769 | 0.11078 | [6 empty] | 194.164 | 297.7692 |  | Abs | 6 |  |  |  | -2.200209 | -0.1559793 | 5.268703 |  |  |  | 0.11078 | -0.1559793 |  | 5.268703 |  | -1 | 616 | 0.009615385 | 0.5206383 | 1
683 | 1 | 6 | e | 39.80795 | 1.100446 | 0.5385163 | 0.2633139 | 58.2841 | 54.93943 | 0.6602674 | 0.4577389 | 0.2238168 | 43.71307 | 0.8086906 | 0.09765 | [6 empty] | 192.68149 | 360.5884 |  | Abs | 6 |  |  |  | -2.326366 | -0.2123389 | 5.261039 |  |  |  | 0.09765 | -0.2123389 |  | 5.261039 |  | -1 | 616 | 0.009615385 | 0.5206383 | 1
684 | 2 | 1 | a | 66.66409 | 31.75311 | 0.328735 | 1.060221 | 0.1996152 | 79.62358 | 19.05186 | 0.2794247 | 0.9011875 | 0.1497114 | 0.986908 | 0.27013 | [6 empty] | 68.16926 | 181.6627 |  | Abs | 6 |  |  |  | -1.308852 | -0.01317843 | 4.221994 |  |  |  | 0.27013 | -0.01317843 |  | 4.221994 |  | -1 | 621 | 0.2 | 0.6586873 | 1
685 | 2 | 1 | b | 66.66409 | 31.75311 | 0.328735 | 1.060221 | 0.1996152 | 79.62358 | 19.05186 | 0.2794247 | 0.9011875 | 0.1497114 | 0.9907496 | 0.28257 | [6 empty] | 65.29796 | 175.0421 |  | Abs | 6 |  |  |  | -1.263829 | -0.009293497 | 4.178961 |  |  |  | 0.28257 | -0.009293497 |  | 4.178961 |  | -1 | 621 | 0.2 | 0.6586873 | 1
686 | 2 | 1 | c | 66.66409 | 31.75311 | 0.328735 | 1.060221 | 0.1996152 | 79.62358 | 19.05186 | 0.2794247 | 0.9011875 | 0.1497114 | 1.001255 | 0.28759 | [6 empty] | 83.65231 | 145.9 |  | Abs | 6 |  |  |  | -1.246219 | 0.001254289 | 4.426669 |  |  |  | 0.28759 | 0.001254289 |  | 4.426669 |  | -1 | 621 | 0.2 | 0.6586873 | 1
687 | 2 | 1 | d | 66.66409 | 31.75311 | 0.328735 | 1.060221 | 0.1996152 | 79.62358 | 19.05186 | 0.2794247 | 0.9011875 | 0.1497114 | 0.9995875 | 0.28574 | [6 empty] | 70.96407 | 188.1206 |  | Abs | 6 |  |  |  | -1.252673 | -0.0004125963 | 4.262174 |  |  |  | 0.28574 | -0.0004125963 |  | 4.262174 |  | -1 | 621 | 0.2 | 0.6586873 | 1
688 | 2 | 1 | e | 66.66409 | 31.75311 | 0.328735 | 1.060221 | 0.1996152 | 79.62358 | 19.05186 | 0.2794247 | 0.9011875 | 0.1497114 | 0.9947094 | 0.23267 | [6 empty] | 71.52675 | 221.2983 |  | Abs | 6 |  |  |  | -1.458134 | -0.00530466 | 4.270072 |  |  |  | 0.23267 | -0.00530466 |  | 4.270072 |  | -1 | 621 | 0.2 | 0.6586873 | 1
689 | 2 | 2 | a | 15.44184 | 82.52381 | 0.8154552 | 0.7618304 | 0.4737764 | 48.8064 | 49.51428 | 0.6931369 | 0.6475558 | 0.3553323 | 1.006472 | 0.37478 | [6 empty] | 19.65996 | 482.2265 |  | Abs | 6 |  |  |  | -0.9814161 | 0.006450756 | 2.978584 |  |  |  | 0.37478 | 0.006450756 |  | 2.978584 |  | -1 | 622 | 0.2 | 0.190569 | 1
690 | 2 | 2 | b | 15.44184 | 82.52381 | 0.8154552 | 0.7618304 | 0.4737764 | 48.8064 | 49.51428 | 0.6931369 | 0.6475558 | 0.3553323 | 1.006881 | 0.4041 | [6 empty] | 18.03707 | 499.6324 |  | Abs | 6 |  |  |  | -0.9060929 | 0.00685737 | 2.892429 |  |  |  | 0.4041 | 0.00685737 |  | 2.892429 |  | -1 | 622 | 0.2 | 0.190569 | 1
691 | 2 | 2 | c | 15.44184 | 82.52381 | 0.8154552 | 0.7618304 | 0.4737764 | 48.8064 | 49.51428 | 0.6931369 | 0.6475558 | 0.3553323 | 1.011969 | 0.37383 | [6 empty] | 16.94529 | 554.0947 |  | Abs | 6 |  |  |  | -0.9839541 | 0.01189749 | 2.82999 |  |  |  | 0.37383 | 0.01189749 |  | 2.82999 |  | -1 | 622 | 0.2 | 0.190569 | 1
692 | 2 | 2 | d | 15.44184 | 82.52381 | 0.8154552 | 0.7618304 | 0.4737764 | 48.8064 | 49.51428 | 0.6931369 | 0.6475558 | 0.3553323 | 1.019994 | 0.38392 | [6 empty] | 17.38472 | 506.8744 |  | Abs | 6 |  |  |  | -0.9573211 | 0.0197969 | 2.855592 |  |  |  | 0.38392 | 0.0197969 |  | 2.855592 |  | -1 | 622 | 0.2 | 0.190569 | 1
693 | 2 | 2 | e | 15.44184 | 82.52381 | 0.8154552 | 0.7618304 | 0.4737764 | 48.8064 | 49.51428 | 0.6931369 | 0.6475558 | 0.3553323 | 1.011323 | 0.38413 | [6 empty] | 19.42136 | 464.7787 |  | Abs | 6 |  |  |  | -0.9567742 | 0.01125968 | 2.966373 |  |  |  | 0.38413 | 0.01125968 |  | 2.966373 |  | -1 | 622 | 0.2 | 0.190569 | 1
694 | 2 | 3 | a | 34.15518 | 0.2057109 | 0.3055825 | 63.71231 | 1.638745 | 44.24984 | 0.1234266 | 0.2597451 | 54.15546 | 1.229059 | 0.9311136 | 0.31541 | [7 empty] | 53.37576 |  | Abs | 6 |  |  |  | -1.153882 | -0.071374 |  |  |  |  | 0.31541 | -0.071374 |  |  |  | -1 | 623 | 0.02439024 | 0.7263858 | 1
695 | 2 | 3 | b | 34.15518 | 0.2057109 | 0.3055825 | 63.71231 | 1.638745 | 44.24984 | 0.1234266 | 0.2597451 | 54.15546 | 1.229059 | 0.8895891 | 0.26276 | [6 empty] | 239.58318 | 33.99621 |  | Abs | 6 |  |  |  | -1.336514 | -0.1169956 | 5.478901 |  |  |  | 0.26276 | -0.1169956 |  | 5.478901 |  | -1 | 623 | 0.2439024 | 0.7263858 | 1
696 | 2 | 3 | c | 34.15518 | 0.2057109 | 0.3055825 | 63.71231 | 1.638745 | 44.24984 | 0.1234266 | 0.2597451 | 54.15546 | 1.229059 | 0.8966659 | 0.21142 | [6 empty] | 312.46441 | 53.13253 |  | Abs | 6 |  |  |  | -1.553909 | -0.1090719 | 5.744491 |  |  |  | 0.21142 | -0.1090719 |  | 5.744491 |  | -1 | 623 | 0.2439024 | 0.7263858 | 1
697 | 2 | 3 | d | 34.15518 | 0.2057109 | 0.3055825 | 63.71231 | 1.638745 | 44.24984 | 0.1234266 | 0.2597451 | 54.15546 | 1.229059 | 0.9281894 | 0.22837 | [6 empty] | 392.93195 | 64.15223 |  | Abs | 6 |  |  |  | -1.476788 | -0.07451944 | 5.973636 |  |  |  | 0.22837 | -0.07451944 |  | 5.973636 |  | -1 | 623 | 0.2439024 | 0.7263858 | 1
698 | 2 | 3 | e | 34.15518 | 0.2057109 | 0.3055825 | 63.71231 | 1.638745 | 44.24984 | 0.1234266 | 0.2597451 | 54.15546 | 1.229059 | 0.9905473 | 0.27496 | [6 empty] | 208.49112 |  |  | Abs | 6 |  |  |  | -1.29113 | -0.009497663 | 5.339896 |  |  |  | 0.27496 | -0.009497663 |  | 5.339896 |  | -1 | 623 | 0.2439024 | 0.7263858 | 1
699 | 2 | 4 | a | 16.37374 | 82.05847 | 0.725996 | 0.142514 | 0.7476669 | 49.51432 | 49.23508 | 0.6170966 | 0.1211369 | 0.5607502 | 0.9706459 | 0.32426 | [6 empty] | 21.01617 | 576.5906 |  | Cond | 6 |  |  |  | -1.12621 | -0.02979356 | 3.045292 |  |  |  | 0.32426 | -0.02979356 |  | 3.045292 |  | -1 | 624 | 0.004926108 | 0.292217 | 1
700 | 2 | 4 | b | 16.37374 | 82.05847 | 0.725996 | 0.142514 | 0.7476669 | 49.51432 | 49.23508 | 0.6170966 | 0.1211369 | 0.5607502 | 0.9751297 | 0.33307 | 9474 | 9282 | 9075 | 947.4 | 2.106259 |  | 17.36849 | 613.7521 | 607.7214 | Cond | 6 |  |  |  | -1.099403 | -0.02518479 | 2.854658 | 6.853721 | 607.7214 | 6.409717 | 0.33307 | -0.02518479 | 6.853721 | 2.854658 | 6.409717 | 4 | 624 | 0.4926108 | 0.292217 | 1
701 | 2 | 4 | c | 16.37374 | 82.05847 | 0.725996 | 0.142514 | 0.7476669 | 49.51432 | 49.23508 | 0.6170966 | 0.1211369 | 0.5607502 | 0.9760603 | 0.33886 | [6 empty] | 15.87114 | 652.6475 |  | Cond | 6 |  |  |  | -1.082168 | -0.02423089 | 2.764502 |  |  |  | 0.33886 | -0.02423089 |  | 2.764502 |  | -1 | 624 | 0.004926108 | 0.292217 | 1
702 | 2 | 4 | d | 16.37374 | 82.05847 | 0.725996 | 0.142514 | 0.7476669 | 49.51432 | 49.23508 | 0.6170966 | 0.1211369 | 0.5607502 | 0.9820547 | 0.32566 | [6 empty] | 17.17033 | 620.5555 |  | Cond | 6 |  |  |  | -1.121901 | -0.01810822 | 2.843183 |  |  |  | 0.32566 | -0.01810822 |  | 2.843183 |  | -1 | 624 | 0.004926108 | 0.292217 | 1
703 | 2 | 4 | e | 16.37374 | 82.05847 | 0.725996 | 0.142514 | 0.7476669 | 49.51432 | 49.23508 | 0.6170966 | 0.1211369 | 0.5607502 | 0.9759304 | 0.28821 | 9477 | 10220 | 9219 | 947.7 | 5.483947 |  | 18.77354 | 579.4881 | 562.0603 | Cond | 6 |  |  |  | -1.244066 | -0.02436396 | 2.932448 | 6.854038 | 562.0603 | 6.331609 | 0.28821 | -0.02436396 | 6.854038 | 2.932448 | 6.331609 | 4 | 624 | 0.4926108 | 0.292217 | 1
704 | 2 | 5 | a | 15.23619 | 82.96471 | 0.5285645 | 0.9784734 | 0.3015537 | 48.72351 | 49.77882 | 0.4492799 | 0.8317024 | 0.2261653 | 0.9889415 | 0.35302 | [6 empty] | 24.48691 | 480.1392 |  | Cond | 6 |  |  |  | -1.041231 | -0.01112005 | 3.198139 |  |  |  | 0.35302 | -0.01112005 |  | 3.198139 |  | -1 | 625 | 0.009615385 | 0.1951305 | 1
705 | 2 | 5 | b | 15.23619 | 82.96471 | 0.5285645 | 0.9784734 | 0.3015537 | 48.72351 | 49.77882 | 0.4492799 | 0.8317024 | 0.2261653 | 0.9839977 | 0.36111 | [6 empty] | 18.23886 | 511.4648 |  | Cond | 6 |  |  |  | -1.018573 | -0.01613171 | 2.903554 |  |  |  | 0.36111 | -0.01613171 |  | 2.903554 |  | -1 | 625 | 0.009615385 | 0.1951305 | 1
706 | 2 | 5 | c | 15.23619 | 82.96471 | 0.5285645 | 0.9784734 | 0.3015537 | 48.72351 | 49.77882 | 0.4492799 | 0.8317024 | 0.2261653 | 0.9908114 | 0.35398 | 9638 | 9630 | 9221 | 963.8 | 2.474364 |  | 16.76935 | 591.3058 | 618.7238 | Cond | 6 |  |  |  | -1.038515 | -0.009231068 | 2.819553 | 6.870884 | 618.7238 | 6.427659 | 0.35398 | -0.009231068 | 6.870884 | 2.819553 | 6.427659 | 4 | 625 | 0.9615385 | 0.1951305 | 1
707 | 2 | 5 | d | 15.23619 | 82.96471 | 0.5285645 | 0.9784734 | 0.3015537 | 48.72351 | 49.77882 | 0.4492799 | 0.8317024 | 0.2261653 | 0.9877408 | 0.32774 | [6 empty] | 19.0043 | 587.1918 |  | Cond | 6 |  |  |  | -1.115535 | -0.01233496 | 2.944665 |  |  |  | 0.32774 | -0.01233496 |  | 2.944665 |  | -1 | 625 | 0.009615385 | 0.1951305 | 1
708 | 2 | 5 | e | 15.23619 | 82.96471 | 0.5285645 | 0.9784734 | 0.3015537 | 48.72351 | 49.77882 | 0.4492799 | 0.8317024 | 0.2261653 | 0.9878281 | 0.31542 | [6 empty] | 20.70812 | 454.4477 |  | Cond | 6 |  |  |  | -1.15385 | -0.01224663 | 3.030526 |  |  |  | 0.31542 | -0.01224663 |  | 3.030526 |  | -1 | 625 | 0.009615385 | 0.1951305 | 1
709 | 2 | 6 | a | 48.51271 | 51.38712 | 0.05 | 0.05 | 0.05 | 69.09506 | 30.83227 | 0.0425 | 0.0425 | 0.0375 | 1.007065 | 0.25486 | [6 empty] | 51.25546 | 237.729 |  | Cond | 6 |  |  |  | -1.367041 | 0.007040605 | 3.936822 |  |  |  | 0.25486 | 0.007040605 |  | 3.936822 |  | -1 | 626 | 0.009615385 | 0.7918122 | 1
710 | 2 | 6 | b | 48.51271 | 51.38712 | 0.05 | 0.05 | 0.05 | 69.09506 | 30.83227 | 0.0425 | 0.0425 | 0.0375 | 0.9978784 | 0.26741 | [6 empty] | 52.52064 | 225.863 |  | Cond | 6 |  |  |  | -1.318972 | -0.002123857 | 3.961206 |  |  |  | 0.26741 | -0.002123857 |  | 3.961206 |  | -1 | 626 | 0.009615385 | 0.7918122 | 1
711 | 2 | 6 | c | 48.51271 | 51.38712 | 0.05 | 0.05 | 0.05 | 69.09506 | 30.83227 | 0.0425 | 0.0425 | 0.0375 | 1.003236 | 0.27919 | [6 empty] | 53.23393 | 236.1667 |  | Cond | 6 |  |  |  | -1.275863 | 0.003230586 | 3.974696 |  |  |  | 0.27919 | 0.003230586 |  | 3.974696 |  | -1 | 626 | 0.009615385 | 0.7918122 | 1
712 | 2 | 6 | d | 48.51271 | 51.38712 | 0.05 | 0.05 | 0.05 | 69.09506 | 30.83227 | 0.0425 | 0.0425 | 0.0375 | 1.005323 | 0.28479 | [6 empty] | 58.11449 | 234.6672 |  | Cond | 6 |  |  |  | -1.256003 | 0.005308744 | 4.062415 |  |  |  | 0.28479 | 0.005308744 |  | 4.062415 |  | -1 | 626 | 0.009615385 | 0.7918122 | 1
713 | 2 | 6 | e | 48.51271 | 51.38712 | 0.05 | 0.05 | 0.05 | 69.09506 | 30.83227 | 0.0425 | 0.0425 | 0.0375 | 0.9782333 | 0.31663 | 7380 | 8511 | 6518 | 738 | 13.54365 |  | 57.93263 | 216.2793 | 233.8947 | Cond | 6 |  |  |  | -1.150021 | -0.02200704 | 4.059281 | 6.603944 | 233.8947 | 5.454871 | 0.31663 | -0.02200704 | 6.603944 | 4.059281 | 5.454871 | 3 | 626 | 0.9615385 | 0.7918122 | 1
714 | 3 | 1 | a | 15.19658 | 83.89495 | 0.05 | 0.1179365 | 0.7456584 | 48.96617 | 50.33697 | 0.0425 | 0.100246 | 0.5592438 | 1.016164 | 0.33646 | [6 empty] | 34.91886 | 425.6134 |  | Cond | 6 |  |  |  | -1.089276 | 0.01603466 | 3.553027 |  |  |  | 0.33646 | 0.01603466 |  | 3.553027 |  | -1 | 631 | 0.009615385 | 0.2684902 | 1
715 | 3 | 1 | b | 15.19658 | 83.89495 | 0.05 | 0.1179365 | 0.7456584 | 48.96617 | 50.33697 | 0.0425 | 0.100246 | 0.5592438 | 1.02103 | 0.32872 | [6 empty] | 21.61722 | 416.2152 |  | Cond | 6 |  |  |  | -1.112549 | 0.02081189 | 3.07349 |  |  |  | 0.32872 | 0.02081189 |  | 3.07349 |  | -1 | 631 | 0.009615385 | 0.2684902 | 1
716 | 3 | 1 | c | 15.19658 | 83.89495 | 0.05 | 0.1179365 | 0.7456584 | 48.96617 | 50.33697 | 0.0425 | 0.100246 | 0.5592438 | 1.018768 | 0.35052 | [6 empty] | 19.11026 | 523.9957 |  | Cond | 6 |  |  |  | -1.048338 | 0.01859365 | 2.950225 |  |  |  | 0.35052 | 0.01859365 |  | 2.950225 |  | -1 | 631 | 0.009615385 | 0.2684902 | 1
717 | 3 | 1 | d | 15.19658 | 83.89495 | 0.05 | 0.1179365 | 0.7456584 | 48.96617 | 50.33697 | 0.0425 | 0.100246 | 0.5592438 | 1.010507 | 0.33293 | 8986 | 8722 | 8500 | 898.6 | 2.70757 |  | 25.65447 | 487.7018 | 433.781 | Cond | 6 |  |  |  | -1.099823 | 0.01045195 | 3.244718 | 6.800838 | 433.781 | 6.07254 | 0.33293 | 0.01045195 | 6.800838 | 3.244718 | 6.07254 | 4 | 631 | 0.9615385 | 0.2684902 | 1
718 | 3 | 1 | e | 15.19658 | 83.89495 | 0.05 | 0.1179365 | 0.7456584 | 48.96617 | 50.33697 | 0.0425 | 0.100246 | 0.5592438 | 1.01659 | 0.30089 | [6 empty] | 24.51085 | 334.0714 |  | Cond | 6 |  |  |  | -1.201011 | 0.01645423 | 3.199116 |  |  |  | 0.30089 | 0.01645423 |  | 3.199116 |  | -1 | 631 | 0.009615385 | 0.2684902 | 1
719 | 3 | 2 | a | 31.88925 | 66.34787 | 0.8786866 | 0.1748898 | 0.7107544 | 58.76413 | 39.80872 | 0.7468836 | 0.1486564 | 0.5330658 | 1.039033 | 0.35371 | [6 empty] | 31.99863 | 270.7614 |  | Cond | 6 |  |  |  | -1.039278 | 0.03829075 | 3.465693 |  |  |  | 0.35371 | 0.03829075 |  | 3.465693 |  | -1 | 632 | 0.009615385 | 0.4612823 | 1
720 | 3 | 2 | b | 31.88925 | 66.34787 | 0.8786866 | 0.1748898 | 0.7107544 | 58.76413 | 39.80872 | 0.7468836 | 0.1486564 | 0.5330658 | 1.04077 | 0.32191 | 6426 | 6521 | 6437 | 642.6 | 0.8086637 |  | 28.51298 | 293.5783 | 545.7788 | Cond | 6 |  |  |  | -1.133483 | 0.03996084 | 3.350359 | 6.465522 | 545.7788 | 6.302214 | 0.32191 | 0.03996084 | 6.465522 | 3.350359 | 6.302214 | 4 | 632 | 0.9615385 | 0.4612823 | 1
721 | 3 | 2 | c | 31.88925 | 66.34787 | 0.8786866 | 0.1748898 | 0.7107544 | 58.76413 | 39.80872 | 0.7468836 | 0.1486564 | 0.5330658 | 1.031216 | 0.34457 | [6 empty] | 37.13303 | 274.3274 |  | Cond | 6 |  |  |  | -1.065458 | 0.03073886 | 3.614507 |  |  |  | 0.34457 | 0.03073886 |  | 3.614507 |  | -1 | 632 | 0.009615385 | 0.4612823 | 1
722 | 3 | 2 | d | 31.88925 | 66.34787 | 0.8786866 | 0.1748898 | 0.7107544 | 58.76413 | 39.80872 | 0.7468836 | 0.1486564 | 0.5330658 | 1.028034 | 0.34294 | [6 empty] | 37.14058 | 358.9603 |  | Cond | 6 |  |  |  | -1.0702 | 0.02764843 | 3.61471 |  |  |  | 0.34294 | 0.02764843 |  | 3.61471 |  | -1 | 632 | 0.009615385 | 0.4612823 | 1
723 | 3 | 2 | e | 31.88925 | 66.34787 | 0.8786866 | 0.1748898 | 0.7107544 | 58.76413 | 39.80872 | 0.7468836 | 0.1486564 | 0.5330658 | 1.015673 | 0.34068 | [6 empty] | 36.64992 | 321.9801 |  | Cond | 6 |  |  |  | -1.076812 | 0.01555112 | 3.601411 |  |  |  | 0.34068 | 0.01555112 |  | 3.601411 |  | -1 | 632 | 0.009615385 | 0.4612823 | 1
724 | 3 | 3 | a | 1.128813 | 98.75956 | 0.05 | 0.05 | 0.08773827 | 40.66957 | 59.25574 | 0.0425 | 0.0425 | 0.0658037 | 1.005225 | 0.40121 | [6 empty] | 34.276 | 475.185 |  | Cond | 6 |  |  |  | -0.9132703 | 0.005211327 | 3.534445 |  |  |  | 0.40121 | 0.005211327 |  | 3.534445 |  | -1 | 633 | 0.009615385 | 0.353195 | 1
725 | 3 | 3 | b | 1.128813 | 98.75956 | 0.05 | 0.05 | 0.08773827 | 40.66957 | 59.25574 | 0.0425 | 0.0425 | 0.0658037 | 1.005916 | 0.37091 | 7330 | 6200 | 7510 | 733 | 9.687502 |  | 15.08654 | 374.978 | 904.2872 | Cond | 6 |  |  |  | -0.9917958 | 0.005898412 | 2.713803 | 6.597146 | 904.2872 | 6.807147 | 0.37091 | 0.005898412 | 6.597146 | 2.713803 | 6.807147 | 4 | 633 | 0.9615385 | 0.353195 | 1
726 | 3 | 3 | c | 1.128813 | 98.75956 | 0.05 | 0.05 | 0.08773827 | 40.66957 | 59.25574 | 0.0425 | 0.0425 | 0.0658037 | 0.9996232 | 0.39193 | [6 empty] | 16.86314 | 531.0803 |  | Cond | 6 |  |  |  | -0.936672 | -0.000376914 | 2.82513 |  |  |  | 0.39193 | -0.000376914 |  | 2.82513 |  | -1 | 633 | 0.009615385 | 0.353195 | 1
727 | 3 | 3 | d | 1.128813 | 98.75956 | 0.05 | 0.05 | 0.08773827 | 40.66957 | 59.25574 | 0.0425 | 0.0425 | 0.0658037 | 0.9951248 | 0.35936 | [6 empty] | 25.23671 | 647.4224 |  | Cond | 6 |  |  |  | -1.023431 | -0.004887167 | 3.2283 |  |  |  | 0.35936 | -0.004887167 |  | 3.2283 |  | -1 | 633 | 0.009615385 | 0.353195 | 1
728 | 3 | 3 | e | 1.128813 | 98.75956 | 0.05 | 0.05 | 0.08773827 | 40.66957 | 59.25574 | 0.0425 | 0.0425 | 0.0658037 | 1.009302 | 0.38051 | [6 empty] | 18.4108 | 269.1231 |  | Cond | 6 |  |  |  | -0.9662428 | 0.009258676 | 2.912937 |  |  |  | 0.38051 | 0.009258676 |  | 2.912937 |  | -1 | 633 | 0.009615385 | 0.353195 | 1
729 | 3 | 4 | a | 0.8898953 | 98.03202 | 0.3364942 | 0.4852718 | 0.249092 | 40.28824 | 58.81921 | 0.2860201 | 0.412481 | 0.186819 | 1.013656 | 0.34074 | [6 empty] | 23.6335 | 336.5816 |  | Cond | 6 |  |  |  | -1.076636 | 0.01356323 | 3.162665 |  |  |  | 0.34074 | 0.01356323 |  | 3.162665 |  | -1 | 634 | 0.009615385 | 0.405924 | 1
730 | 3 | 4 | b | 0.8898953 | 98.03202 | 0.3364942 | 0.4852718 | 0.249092 | 40.28824 | 58.81921 | 0.2860201 | 0.412481 | 0.186819 | 0.9977568 | 0.34301 | 6870 | 6548 | 7126 | 687 | 4.215827 |  | 18.89528 | 401.0845 | 770.3533 | Cond | 6 |  |  |  | -1.069996 | -0.002245741 | 2.938912 | 6.532334 | 770.3533 | 6.646849 | 0.34301 | -0.002245741 | 6.532334 | 2.938912 | 6.646849 | 4 | 634 | 0.9615385 | 0.405924 | 1
731 | 3 | 4 | c | 0.8898953 | 98.03202 | 0.3364942 | 0.4852718 | 0.249092 | 40.28824 | 58.81921 | 0.2860201 | 0.412481 | 0.186819 | 1.001536 | 0.35644 | [6 empty] | 20.23446 | 486.6638 |  | Cond | 6 |  |  |  | -1.031589 | 0.001534499 | 3.007387 |  |  |  | 0.35644 | 0.001534499 |  | 3.007387 |  | -1 | 634 | 0.009615385 | 0.405924 | 1
732 | 3 | 4 | d | 0.8898953 | 98.03202 | 0.3364942 | 0.4852718 | 0.249092 | 40.28824 | 58.81921 | 0.2860201 | 0.412481 | 0.186819 | 1.002873 | 0.34585 | [6 empty] | 25.51317 | 537.1134 |  | Cond | 6 |  |  |  | -1.06175 | 0.002868544 | 3.239195 |  |  |  | 0.34585 | 0.002868544 |  | 3.239195 |  | -1 | 634 | 0.009615385 | 0.405924 | 1
733 | 3 | 4 | e | 0.8898953 | 98.03202 | 0.3364942 | 0.4852718 | 0.249092 | 40.28824 | 58.81921 | 0.2860201 | 0.412481 | 0.186819 | 0.989917 | 0.34655 | [6 empty] | 30.60509 | 428.5615 |  | Cond | 6 |  |  |  | -1.059728 | -0.01013414 | 3.421166 |  |  |  | 0.34655 | -0.01013414 |  | 3.421166 |  | -1 | 634 | 0.009615385 | 0.405924 | 1
734 | 3 | 5 | a | 32.8533 | 65.37613 | 0.1397505 | 1.606489 | 0.05 | 59.27818 | 39.22568 | 0.1187879 | 1.365515 | 0.0375 | 1.01577 | 0.31616 | [6 empty] | 38.72247 | 213.8382 |  | Cond | 6 |  |  |  | -1.151507 | 0.01564731 | 3.65642 |  |  |  | 0.31616 | 0.01564731 |  | 3.65642 |  | -1 | 635 | 0.2 | 0.5701443 | 1
735 | 3 | 5 | b | 32.8533 | 65.37613 | 0.1397505 | 1.606489 | 0.05 | 59.27818 | 39.22568 | 0.1187879 | 1.365515 | 0.0375 | 1.01168 | 0.31208 | [6 empty] | 41.95795 | 241.6065 |  | Cond | 6 |  |  |  | -1.164496 | 0.01161196 | 3.736668 |  |  |  | 0.31208 | 0.01161196 |  | 3.736668 |  | -1 | 635 | 0.2 | 0.5701443 | 1
736 | 3 | 5 | c | 32.8533 | 65.37613 | 0.1397505 | 1.606489 | 0.05 | 59.27818 | 39.22568 | 0.1187879 | 1.365515 | 0.0375 | 0.9993673 | 0.35914 | [6 empty] | 44.31459 | 220.5447 |  | Cond | 6 |  |  |  | -1.024043 | -0.0006329422 | 3.791314 |  |  |  | 0.35914 | -0.0006329422 |  | 3.791314 |  | -1 | 635 | 0.2 | 0.5701443 | 1
737 | 3 | 5 | d | 32.8533 | 65.37613 | 0.1397505 | 1.606489 | 0.05 | 59.27818 | 39.22568 | 0.1187879 | 1.365515 | 0.0375 | 1.004935 | 0.32614 | [6 empty] | 46.55138 | 256.5008 |  | Cond | 6 |  |  |  | -1.120429 | 0.004922462 | 3.840557 |  |  |  | 0.32614 | 0.004922462 |  | 3.840557 |  | -1 | 635 | 0.2 | 0.5701443 | 1
738 | 3 | 5 | e | 32.8533 | 65.37613 | 0.1397505 | 1.606489 | 0.05 | 59.27818 | 39.22568 | 0.1187879 | 1.365515 | 0.0375 | 0.9875536 | 0.28055 | [6 empty] | 51.91763 | 323.0976 |  | Cond | 6 |  |  |  | -1.271003 | -0.01252448 | 3.949658 |  |  |  | 0.28055 | -0.01252448 |  | 3.949658 |  | -1 | 635 | 0.2 | 0.5701443 | 1
739 | 3 | 6 | a | 33.48982 | 64.82998 | 0.4707732 | 0.1763925 | 1.013536 | 59.77227 | 38.89799 | 0.4001573 | 0.1499337 | 0.7601521 | 1.008186 | 0.34749 | [6 empty] | 29.375 | 306.1395 |  | Cond | 6 |  |  |  | -1.057019 | 0.008152718 | 3.380144 |  |  |  | 0.34749 | 0.008152718 |  | 3.380144 |  | -1 | 636 | 0.2 | 0.4555477 | 1
740 | 3 | 6 | b | 33.48982 | 64.82998 | 0.4707732 | 0.1763925 | 1.013536 | 59.77227 | 38.89799 | 0.4001573 | 0.1499337 | 0.7601521 | 1.006252 | 0.3435 | [6 empty] | 27.69594 | 314.6504 |  | Cond | 6 |  |  |  | -1.068568 | 0.006232293 | 3.321286 |  |  |  | 0.3435 | 0.006232293 |  | 3.321286 |  | -1 | 636 | 0.2 | 0.4555477 | 1
741 | 3 | 6 | c | 33.48982 | 64.82998 | 0.4707732 | 0.1763925 | 1.013536 | 59.77227 | 38.89799 | 0.4001573 | 0.1499337 | 0.7601521 | 0.9994153 | 0.37158 | [6 empty] | 29.68855 | 318.1748 |  | Cond | 6 |  |  |  | -0.9899911 | -0.0005848706 | 3.390761 |  |  |  | 0.37158 | -0.0005848706 |  | 3.390761 |  | -1 | 636 | 0.2 | 0.4555477 | 1
742 | 3 | 6 | d | 33.48982 | 64.82998 | 0.4707732 | 0.1763925 | 1.013536 | 59.77227 | 38.89799 | 0.4001573 | 0.1499337 | 0.7601521 | 1.000218 | 0.36981 | [6 empty] | 32.47522 | 342.6986 |  | Cond | 6 |  |  |  | -0.9947659 | 0.0002180259 | 3.480477 |  |  |  | 0.36981 | 0.0002180259 |  | 3.480477 |  | -1 | 636 | 0.2 | 0.4555477 | 1
743 | 3 | 6 | e | 33.48982 | 64.82998 | 0.4707732 | 0.1763925 | 1.013536 | 59.77227 | 38.89799 | 0.4001573 | 0.1499337 | 0.7601521 | 1.003466 | 0.32243 | [6 empty] | 32.9948 | 370.5901 |  | Cond | 6 |  |  |  | -1.131869 | 0.003460295 | 3.49635 |  |  |  | 0.32243 | 0.003460295 |  | 3.49635 |  | -1 | 636 | 0.2 | 0.4555477 | 1
744 | 4 | 1 | a | 14.2917 | 85.65161 | 0.05 | 0.05 | 0.05 | 48.57984 | 51.39096 | 0.0425 | 0.0425 | 0.0375 | 1.008607 | 0.33769 | [6 empty] | 22.17028 | 488.6537 |  | Combined | 6 |  |  |  | -1.085627 | 0.008570287 | 3.098753 |  |  |  | 0.33769 | 0.008570287 |  | 3.098753 |  | -1 | 641 | 0.2 | 0.734126 | 1
745 | 4 | 1 | b | 14.2917 | 85.65161 | 0.05 | 0.05 | 0.05 | 48.57984 | 51.39096 | 0.0425 | 0.0425 | 0.0375 | 1.00838 | 0.34868 | [6 empty] | 19.74271 | 443.132 |  | Combined | 6 |  |  |  | -1.053601 | 0.008345183 | 2.982784 |  |  |  | 0.34868 | 0.008345183 |  | 2.982784 |  | -1 | 641 | 0.2 | 0.734126 | 1
746 | 4 | 1 | c | 14.2917 | 85.65161 | 0.05 | 0.05 | 0.05 | 48.57984 | 51.39096 | 0.0425 | 0.0425 | 0.0375 | 1.020551 | 0.34115 | [6 empty] | 16.67295 | 617.0911 |  | Combined | 6 |  |  |  | -1.075433 | 0.02034282 | 2.813788 |  |  |  | 0.34115 | 0.02034282 |  | 2.813788 |  | -1 | 641 | 0.2 | 0.734126 | 1
747 | 4 | 1 | d | 14.2917 | 85.65161 | 0.05 | 0.05 | 0.05 | 48.57984 | 51.39096 | 0.0425 | 0.0425 | 0.0375 | 1.007585 | 0.3417 | [6 empty] | 22.71679 | 520.3019 |  | Combined | 6 |  |  |  | -1.073822 | 0.007555965 | 3.123104 |  |  |  | 0.3417 | 0.007555965 |  | 3.123104 |  | -1 | 641 | 0.2 | 0.734126 | 1
748 | 4 | 1 | e | 14.2917 | 85.65161 | 0.05 | 0.05 | 0.05 | 48.57984 | 51.39096 | 0.0425 | 0.0425 | 0.0375 | 1.00963 | 0.32205 | [6 empty] | 21.27099 | 491.6009 |  | Combined | 6 |  |  |  | -1.133048 | 0.009584009 | 3.057344 |  |  |  | 0.32205 | 0.009584009 |  | 3.057344 |  | -1 | 641 | 0.2 | 0.734126 | 1
749 | 4 | 2 | a | 12.69943 | 83.8301 | 1.795588 | 0.05 | 1.634755 | 46.917 | 50.29806 | 1.52625 | 0.0425 | 1.226066 | 1.02268 | 0.36438 | [6 empty] | 21.0385 | 430.4678 |  | Combined | 6 |  |  |  | -1.009558 | 0.0224269 | 3.046354 |  |  |  | 0.36438 | 0.0224269 |  | 3.046354 |  | -1 | 642 | 0.009615385 | 0.4346038 | 1
750 | 4 | 2 | b | 12.69943 | 83.8301 | 1.795588 | 0.05 | 1.634755 | 46.917 | 50.29806 | 1.52625 | 0.0425 | 1.226066 | 1.021268 | 0.37763 | 7087 | 6482 | 6772 | 708.7 | 4.269593 |  | 16.83188 | 356.3527 | 838.3106 | Combined | 6 |  |  |  | -0.9738404 | 0.02104529 | 2.823275 | 6.563432 | 838.3106 | 6.731389 | 0.37763 | 0.02104529 | 6.563432 | 2.823275 | 6.731389 | 4 | 642 | 0.9615385 | 0.4346038 | 1
751 | 4 | 2 | c | 12.69943 | 83.8301 | 1.795588 | 0.05 | 1.634755 | 46.917 | 50.29806 | 1.52625 | 0.0425 | 1.226066 | 1.025054 | 0.36365 | [6 empty] | 22.1212 | 436.3298 |  | Combined | 6 |  |  |  | -1.011563 | 0.02474547 | 3.096536 |  |  |  | 0.36365 | 0.02474547 |  | 3.096536 |  | -1 | 642 | 0.009615385 | 0.4346038 | 1
752 | 4 | 2 | d | 12.69943 | 83.8301 | 1.795588 | 0.05 | 1.634755 | 46.917 | 50.29806 | 1.52625 | 0.0425 | 1.226066 | 1.020257 | 0.3632 | [6 empty] | 26.08318 | 574.1543 |  | Combined | 6 |  |  |  | -1.012802 | 0.0200549 | 3.261291 |  |  |  | 0.3632 | 0.0200549 |  | 3.261291 |  | -1 | 642 | 0.009615385 | 0.4346038 | 1
753 | 4 | 2 | e | 12.69943 | 83.8301 | 1.795588 | 0.05 | 1.634755 | 46.917 | 50.29806 | 1.52625 | 0.0425 | 1.226066 | 1.014612 | 0.36724 | [6 empty] | 22.37752 | 454.2996 |  | Combined | 6 |  |  |  | -1.00174 | 0.01450631 | 3.108057 |  |  |  | 0.36724 | 0.01450631 |  | 3.108057 |  | -1 | 642 | 0.009615385 | 0.4346038 | 1
754 | 4 | 3 | a | 18.18999 | 80.48252 | 0.2660257 | 0.5198599 | 0.5440737 | 50.6369 | 48.28951 | 0.2261219 | 0.4418809 | 0.4080553 | 0.9932311 | 0.39321 | [6 empty] | 27.37558 | 435.434 |  | Combined | 6 |  |  |  | -0.9334115 | -0.006791956 | 3.309651 |  |  |  | 0.39321 | -0.006791956 |  | 3.309651 |  | -1 | 643 | 0.004926108 | 0.7087401 | 1
755 | 4 | 3 | b | 18.18999 | 80.48252 | 0.2660257 | 0.5198599 | 0.5440737 | 50.6369 | 48.28951 | 0.2261219 | 0.4418809 | 0.4080553 | 0.9902937 | 0.38391 | [6 empty] | 24.79308 | 412.1884 |  | Combined | 6 |  |  |  | -0.9573471 | -0.009753712 | 3.210565 |  |  |  | 0.38391 | -0.009753712 |  | 3.210565 |  | -1 | 643 | 0.004926108 | 0.7087401 | 1
756 | 4 | 3 | c | 18.18999 | 80.48252 | 0.2660257 | 0.5198599 | 0.5440737 | 50.6369 | 48.28951 | 0.2261219 | 0.4418809 | 0.4080553 | 0.9907091 | 0.34851 | 8129 | 8476 | 7717 | 812.9 | 4.674174 |  | 21.19358 | 475.2122 | 580.4416 | Combined | 6 |  |  |  | -1.054088 | -0.009334334 | 3.053698 | 6.700608 | 580.4416 | 6.363789 | 0.34851 | -0.009334334 | 6.700608 | 3.053698 | 6.363789 | 4 | 643 | 0.4926108 | 0.7087401 | 1
757 | 4 | 3 | d | 18.18999 | 80.48252 | 0.2660257 | 0.5198599 | 0.5440737 | 50.6369 | 48.28951 | 0.2261219 | 0.4418809 | 0.4080553 | 0.994096 | 0.35214 | [6 empty] | 22.18104 | 402.0326 |  | Combined | 6 |  |  |  | -1.043726 | -0.005921521 | 3.099238 |  |  |  | 0.35214 | -0.005921521 |  | 3.099238 |  | -1 | 643 | 0.004926108 | 0.7087401 | 1
758 | 4 | 3 | e | 18.18999 | 80.48252 | 0.2660257 | 0.5198599 | 0.5440737 | 50.6369 | 48.28951 | 0.2261219 | 0.4418809 | 0.4080553 | 0.9829866 | 0.36919 | 7398 | 7410 | 6990 | 739.8 | 3.231932 |  | 20.5003 | 347.2913 | 659.3643 | Combined | 6 |  |  |  | -0.9964439 | -0.01715976 | 3.02044 | 6.60638 | 659.3643 | 6.491276 | 0.36919 | -0.01715976 | 6.60638 | 3.02044 | 6.491276 | 4 | 643 | 0.4926108 | 0.7087401 | 1
759 | 4 | 4 | a | 34.42205 | 63.24635 | 0.4928238 | 0.5034253 | 1.349795 | 60.20748 | 37.94781 | 0.4189002 | 0.4279115 | 1.012347 | 0.9931964 | 0.3263 | [6 empty] | 35.98391 | 303.2958 |  | Combined | 6 |  |  |  | -1.119938 | -0.006826893 | 3.583072 |  |  |  | 0.3263 | -0.006826893 |  | 3.583072 |  | -1 | 644 | 0.2 | 0.5114788 | 1
760 | 4 | 4 | b | 34.42205 | 63.24635 | 0.4928238 | 0.5034253 | 1.349795 | 60.20748 | 37.94781 | 0.4189002 | 0.4279115 | 1.012347 | 0.9980586 | 0.32826 | [6 empty] | 38.08146 | 268.4573 |  | Combined | 6 |  |  |  | -1.113949 | -0.001943278 | 3.639728 |  |  |  | 0.32826 | -0.001943278 |  | 3.639728 |  | -1 | 644 | 0.2 | 0.5114788 | 1
761 | 4 | 4 | c | 34.42205 | 63.24635 | 0.4928238 | 0.5034253 | 1.349795 | 60.20748 | 37.94781 | 0.4189002 | 0.4279115 | 1.012347 | 0.9948123 | 0.33919 | [6 empty] | 32.96538 | 313.9106 |  | Combined | 6 |  |  |  | -1.081195 | -0.005201224 | 3.495458 |  |  |  | 0.33919 | -0.005201224 |  | 3.495458 |  | -1 | 644 | 0.2 | 0.5114788 | 1
762 | 4 | 4 | d | 34.42205 | 63.24635 | 0.4928238 | 0.5034253 | 1.349795 | 60.20748 | 37.94781 | 0.4189002 | 0.4279115 | 1.012347 | 0.9971228 | 0.31541 | [6 empty] | 39.83034 | 292.2255 |  | Combined | 6 |  |  |  | -1.153882 | -0.002881367 | 3.684629 |  |  |  | 0.31541 | -0.002881367 |  | 3.684629 |  | -1 | 644 | 0.2 | 0.5114788 | 1
763 | 4 | 4 | e | 34.42205 | 63.24635 | 0.4928238 | 0.5034253 | 1.349795 | 60.20748 | 37.94781 | 0.4189002 | 0.4279115 | 1.012347 | 0.9839466 | 0.32728 | [6 empty] | 35.46693 | 298.0433 |  | Combined | 6 |  |  |  | -1.116939 | -0.01618366 | 3.568601 |  |  |  | 0.32728 | -0.01618366 |  | 3.568601 |  | -1 | 644 | 0.2 | 0.5114788 | 1
764 | 4 | 5 | a | 17.24541 | 80.10368 | 1.300387 | 1.0433 | 0.3075519 | 49.71532 | 48.06221 | 1.105329 | 0.8868051 | 0.2306639 | 0.9889247 | 0.39099 | [6 empty] | 24.95093 | 363.2668 |  | Combined | 6 |  |  |  | -0.9390733 | -0.01113708 | 3.216911 |  |  |  | 0.39099 | -0.01113708 |  | 3.216911 |  | -1 | 645 | 0.009615385 | 0.5347033 | 1
765 | 4 | 5 | b | 17.24541 | 80.10368 | 1.300387 | 1.0433 | 0.3075519 | 49.71532 | 48.06221 | 1.105329 | 0.8868051 | 0.2306639 | 0.9881403 | 0.41718 | [6 empty] | 25.34865 | 384.3826 |  | Combined | 6 |  |  |  | -0.8742375 | -0.01193058 | 3.232725 |  |  |  | 0.41718 | -0.01193058 |  | 3.232725 |  | -1 | 645 | 0.009615385 | 0.5347033 | 1
766 | 4 | 5 | c | 17.24541 | 80.10368 | 1.300387 | 1.0433 | 0.3075519 | 49.71532 | 48.06221 | 1.105329 | 0.8868051 | 0.2306639 | 0.9891119 | 0.38201 | 8139 | 8319 | 7595 | 813.9 | 4.631307 |  | 19.64807 | 467.6409 | 625.3297 | Combined | 6 |  |  |  | -0.9623085 | -0.01094784 | 2.977979 | 6.701838 | 625.3297 | 6.438279 | 0.38201 | -0.01094784 | 6.701838 | 2.977979 | 6.438279 | 4 | 645 | 0.9615385 | 0.5347033 | 1
767 | 4 | 5 | d | 17.24541 | 80.10368 | 1.300387 | 1.0433 | 0.3075519 | 49.71532 | 48.06221 | 1.105329 | 0.8868051 | 0.2306639 | 0.9981654 | 0.37108 | [6 empty] | 21.8887 | 373.1511 |  | Combined | 6 |  |  |  | -0.9913376 | -0.00183632 | 3.085971 |  |  |  | 0.37108 | -0.00183632 |  | 3.085971 |  | -1 | 645 | 0.009615385 | 0.5347033 | 1
768 | 4 | 5 | e | 17.24541 | 80.10368 | 1.300387 | 1.0433 | 0.3075519 | 49.71532 | 48.06221 | 1.105329 | 0.8868051 | 0.2306639 | 0.9684497 | 0.39035 | [6 empty] | 24.71245 | 360.3846 |  | Combined | 6 |  |  |  | -0.9407115 | -0.03205877 | 3.207307 |  |  |  | 0.39035 | -0.03205877 |  | 3.207307 |  | -1 | 645 | 0.009615385 | 0.5347033 | 1
769 | 4 | 6 | a | 15.083 | 80.38444 | 1.590434 | 0.5197755 | 2.468113 | 48.17034 | 48.23066 | 1.351869 | 0.4418092 | 1.851084 | 0.9977407 | 0.36869 | [6 empty] | 25.67713 | 434.3657 |  | Combined | 6 |  |  |  | -0.9977991 | -0.002261876 | 3.245601 |  |  |  | 0.36869 | -0.002261876 |  | 3.245601 |  | -1 | 646 | 0.2 | 0.6030215 | 1
770 | 4 | 6 | b | 15.083 | 80.38444 | 1.590434 | 0.5197755 | 2.468113 | 48.17034 | 48.23066 | 1.351869 | 0.4418092 | 1.851084 | 0.9947941 | 0.38855 | [6 empty] | 20.92662 | 376.5625 |  | Combined | 6 |  |  |  | -0.9453334 | -0.005219535 | 3.041022 |  |  |  | 0.38855 | -0.005219535 |  | 3.041022 |  | -1 | 646 | 0.2 | 0.6030215 | 1
771 | 4 | 6 | c | 15.083 | 80.38444 | 1.590434 | 0.5197755 | 2.468113 | 48.17034 | 48.23066 | 1.351869 | 0.4418092 | 1.851084 | 1.000232 | 0.34963 | [6 empty] | 25.53373 | 393.1734 |  | Combined | 6 |  |  |  | -1.05088 | 0.0002317706 | 3.24 |  |  |  | 0.34963 | 0.0002317706 |  | 3.24 |  | -1 | 646 | 0.2 | 0.6030215 | 1
772 | 4 | 6 | d | 15.083 | 80.38444 | 1.590434 | 0.5197755 | 2.468113 | 48.17034 | 48.23066 | 1.351869 | 0.4418092 | 1.851084 | 1.003448 | 0.37754 | [6 empty] | 23.98961 | 444.268 |  | Combined | 6 |  |  |  | -0.9740788 | 0.003442512 | 3.177621 |  |  |  | 0.37754 | 0.003442512 |  | 3.177621 |  | -1 | 646 | 0.2 | 0.6030215 | 1
773 | 4 | 6 | e | 15.083 | 80.38444 | 1.590434 | 0.5197755 | 2.468113 | 48.17034 | 48.23066 | 1.351869 | 0.4418092 | 1.851084 | 0.9620581 | 0.32885 | [6 empty] | 21.91746 | 415.6835 |  | Combined | 6 |  |  |  | -1.112154 | -0.03868047 | 3.087284 |  |  |  | 0.32885 | -0.03868047 |  | 3.087284 |  | -1 | 646 | 0.2 | 0.6030215 | 1
774 | 5 | 1 | a | 14.29857 | 82.14554 | 0.6496074 | 1.722127 | 1.188334 | 47.80963 | 49.28732 | 0.5521663 | 1.463808 | 0.8912504 | 1.006426 | 0.33205 | [6 empty] | 22.437 | 540.7211 |  | Combined | 6 |  |  |  | -1.10247 | 0.006405784 | 3.110711 |  |  |  | 0.33205 | 0.006405784 |  | 3.110711 |  | -1 | 651 | 0.009615385 | 0.3773491 | 1
775 | 5 | 1 | b | 14.29857 | 82.14554 | 0.6496074 | 1.722127 | 1.188334 | 47.80963 | 49.28732 | 0.5521663 | 1.463808 | 0.8912504 | 1.013869 | 0.35961 | [6 empty] | 21.03844 | 586.7747 |  | Combined | 6 |  |  |  | -1.022735 | 0.01377328 | 3.046351 |  |  |  | 0.35961 | 0.01377328 |  | 3.046351 |  | -1 | 651 | 0.009615385 | 0.3773491 | 1
776 | 5 | 1 | c | 14.29857 | 82.14554 | 0.6496074 | 1.722127 | 1.188334 | 47.80963 | 49.28732 | 0.5521663 | 1.463808 | 0.8912504 | 1.013813 | 0.36873 | [6 empty] | 17.73313 | 536.8009 |  | Combined | 6 |  |  |  | -0.9976906 | 0.01371843 | 2.875435 |  |  |  | 0.36873 | 0.01371843 |  | 2.875435 |  | -1 | 651 | 0.009615385 | 0.3773491 | 1
777 | 5 | 1 | d | 14.29857 | 82.14554 | 0.6496074 | 1.722127 | 1.188334 | 47.80963 | 49.28732 | 0.5521663 | 1.463808 | 0.8912504 | 1.009102 | 0.36437 | 8006 | 8010 | 7308 | 800.6 | 5.048091 |  | 16.63428 | 457.8793 | 750.8971 | Combined | 6 |  |  |  | -1.009585 | 0.009060847 | 2.811466 | 6.685361 | 750.8971 | 6.621269 | 0.36437 | 0.009060847 | 6.685361 | 2.811466 | 6.621269 | 4 | 651 | 0.9615385 | 0.3773491 | 1
778 | 5 | 1 | e | 14.29857 | 82.14554 | 0.6496074 | 1.722127 | 1.188334 | 47.80963 | 49.28732 | 0.5521663 | 1.463808 | 0.8912504 | 1.010838 | 0.35621 | [6 empty] | 19.54926 | 439.1736 |  | Combined | 6 |  |  |  | -1.032235 | 0.01077984 | 2.972937 |  |  |  | 0.35621 | 0.01077984 |  | 2.972937 |  | -1 | 651 | 0.009615385 | 0.3773491 | 1
779 | 5 | 2 | a | 32.73501 | 62.2654 | 2.258388 | 1.020759 | 1.686917 | 58.55477 | 37.35924 | 1.91963 | 0.8676448 | 1.265188 | 1.031523 | 0.34224 | [6 empty] | 32.17015 | 290.8358 |  | Combined | 6 |  |  |  | -1.072243 | 0.03103668 | 3.471039 |  |  |  | 0.34224 | 0.03103668 |  | 3.471039 |  | -1 | 652 | 0.009615385 | 0.861552 | 1
780 | 5 | 2 | b | 32.73501 | 62.2654 | 2.258388 | 1.020759 | 1.686917 | 58.55477 | 37.35924 | 1.91963 | 0.8676448 | 1.265188 | 1.021126 | 0.35325 | [6 empty] | 29.46303 | 293.9192 |  | Combined | 6 |  |  |  | -1.040579 | 0.02090635 | 3.383136 |  |  |  | 0.35325 | 0.02090635 |  | 3.383136 |  | -1 | 652 | 0.009615385 | 0.861552 | 1
781 | 5 | 2 | c | 32.73501 | 62.2654 | 2.258388 | 1.020759 | 1.686917 | 58.55477 | 37.35924 | 1.91963 | 0.8676448 | 1.265188 | 1.029987 | 0.35805 | [6 empty] | 34.60016 | 283.3253 |  | Combined | 6 |  |  |  | -1.027083 | 0.02954651 | 3.543858 |  |  |  | 0.35805 | 0.02954651 |  | 3.543858 |  | -1 | 652 | 0.009615385 | 0.861552 | 1
782 | 5 | 2 | d | 32.73501 | 62.2654 | 2.258388 | 1.020759 | 1.686917 | 58.55477 | 37.35924 | 1.91963 | 0.8676448 | 1.265188 | 1.027391 | 0.35864 | 7903 | 8345 | 7662 | 790.3 | 4.383073 |  | 33.80625 | 332.1781 | 374.2924 | Combined | 6 |  |  |  | -1.025436 | 0.02702225 | 3.520646 | 6.672413 | 374.2924 | 5.925037 | 0.35864 | 0.02702225 | 6.672413 | 3.520646 | 5.925037 | 3 | 652 | 0.9615385 | 0.861552 | 1
783 | 5 | 2 | e | 32.73501 | 62.2654 | 2.258388 | 1.020759 | 1.686917 | 58.55477 | 37.35924 | 1.91963 | 0.8676448 | 1.265188 | 1.018701 | 0.35306 | [6 empty] | 35.26375 | 309.0335 |  | Combined | 6 |  |  |  | -1.041117 | 0.01852816 | 3.562856 |  |  |  | 0.35306 | 0.01852816 |  | 3.562856 |  | -1 | 652 | 0.009615385 | 0.861552 | 1
784 | 5 | 3 | a | 14.21404 | 82.75383 | 1.777921 | 0.06076149 | 1.194176 | 47.88992 | 49.6523 | 1.511233 | 0.05164726 | 0.8956323 | 0.9669999 | 0.32756 | [6 empty] | 24.11294 | 576.0567 |  | Combined | 6 |  |  |  | -1.116084 | -0.03355684 | 3.182749 |  |  |  | 0.32756 | -0.03355684 |  | 3.182749 |  | -1 | 653 | 0.2 | 0.2553477 | 1
785 | 5 | 3 | b | 14.21404 | 82.75383 | 1.777921 | 0.06076149 | 1.194176 | 47.88992 | 49.6523 | 1.511233 | 0.05164726 | 0.8956323 | 0.9725408 | 0.35956 | [6 empty] | 23.1198 | 494.7444 |  | Combined | 6 |  |  |  | -1.022874 | -0.02784324 | 3.140689 |  |  |  | 0.35956 | -0.02784324 |  | 3.140689 |  | -1 | 653 | 0.2 | 0.2553477 | 1
786 | 5 | 3 | c | 14.21404 | 82.75383 | 1.777921 | 0.06076149 | 1.194176 | 47.88992 | 49.6523 | 1.511233 | 0.05164726 | 0.8956323 | 0.9725135 | 0.33941 | [6 empty] | 23.77246 | 435.0191 |  | Combined | 6 |  |  |  | -1.080546 | -0.0278713 | 3.168528 |  |  |  | 0.33941 | -0.0278713 |  | 3.168528 |  | -1 | 653 | 0.2 | 0.2553477 | 1
787 | 5 | 3 | d | 14.21404 | 82.75383 | 1.777921 | 0.06076149 | 1.194176 | 47.88992 | 49.6523 | 1.511233 | 0.05164726 | 0.8956323 | 0.9805321 | 0.34733 | [6 empty] | 19.73126 | 437.0999 |  | Combined | 6 |  |  |  | -1.05748 | -0.01965987 | 2.982204 |  |  |  | 0.34733 | -0.01965987 |  | 2.982204 |  | -1 | 653 | 0.2 | 0.2553477 | 1
788 | 5 | 3 | e | 14.21404 | 82.75383 | 1.777921 | 0.06076149 | 1.194176 | 47.88992 | 49.6523 | 1.511233 | 0.05164726 | 0.8956323 | 0.9808783 | 0.34371 | [6 empty] | 18.60163 | 423.5111 |  | Combined | 6 |  |  |  | -1.067957 | -0.01930687 | 2.923249 |  |  |  | 0.34371 | -0.01930687 |  | 2.923249 |  | -1 | 653 | 0.2 | 0.2553477 | 1
789 | 1 | 1 | a | 14.85807 | 83.91034 | 0.5775202 | 0.628009 | 0.05 | 48.61554 | 50.34621 | 0.4908922 | 0.5338077 | 0.0375 | 0.9741304 | 0.45513 | 16020 | 14300 | 16850 | 1602 | 8.118777 |  | 27.59302 | 166.5088 | 226.2238 | Abs | 7 |  |  |  | -0.7871722 | -0.02621008 | 3.317563 | 7.379008 | 226.2238 | 5.421525 | 0.45513 | -0.02621008 | 7.379008 | 3.317563 | 5.421525 | 3 | 711 | 0.9615385 | 0.2271688 | 1
790 | 1 | 1 | b | 14.85807 | 83.91034 | 0.5775202 | 0.628009 | 0.05 | 48.61554 | 50.34621 | 0.4908922 | 0.5338077 | 0.0375 | 0.9962884 | 0.43247 | [6 empty] | 22.75164 | 402.5393 |  | Abs | 7 |  |  |  | -0.8382423 | -0.003718464 | 3.124637 |  |  |  | 0.43247 | -0.003718464 |  | 3.124637 |  | -1 | 711 | 0.009615385 | 0.2271688 | 1
791 | 1 | 1 | c | 14.85807 | 83.91034 | 0.5775202 | 0.628009 | 0.05 | 48.61554 | 50.34621 | 0.4908922 | 0.5338077 | 0.0375 | 0.9906864 | 0.45107 | [6 empty] | 18.29784 | 425.2686 |  | Abs | 7 |  |  |  | -0.7961327 | -0.009357284 | 2.906783 |  |  |  | 0.45107 | -0.009357284 |  | 2.906783 |  | -1 | 711 | 0.009615385 | 0.2271688 | 1
792 | 1 | 1 | d | 14.85807 | 83.91034 | 0.5775202 | 0.628009 | 0.05 | 48.61554 | 50.34621 | 0.4908922 | 0.5338077 | 0.0375 | 0.9568018 | 0.42543 | [6 empty] | 20.16243 | 362.6321 |  | Abs | 7 |  |  |  | -0.8546549 | -0.04415903 | 3.003821 |  |  |  | 0.42543 | -0.04415903 |  | 3.003821 |  | -1 | 711 | 0.009615385 | 0.2271688 | 1
793 | 1 | 1 | e | 14.85807 | 83.91034 | 0.5775202 | 0.628009 | 0.05 | 48.61554 | 50.34621 | 0.4908922 | 0.5338077 | 0.0375 | 0.9981815 | 0.39904 | [6 empty] | 46.31636 | 318.7803 |  | Abs | 7 |  |  |  | -0.9186936 | -0.001820147 | 3.835495 |  |  |  | 0.39904 | -0.001820147 |  | 3.835495 |  | -1 | 711 | 0.009615385 | 0.2271688 | 1
794 | 1 | 2 | a | 15.40512 | 83.39766 | 0.7610437 | 0.05 | 0.4157941 | 48.98979 | 50.0386 | 0.6468871 | 0.0425 | 0.3118456 | 1.12553 | 0.12258 | [6 empty] | 39.17234 | 571.3398 |  | Abs | 7 |  |  |  | -2.098991 | 0.1182542 | 3.667971 |  |  |  | 0.12258 | 0.1182542 |  | 3.667971 |  | -1 | 712 | 0.2 | 0.191286 | 1
795 | 1 | 2 | b | 15.40512 | 83.39766 | 0.7610437 | 0.05 | 0.4157941 | 48.98979 | 50.0386 | 0.6468871 | 0.0425 | 0.3118456 | 1.061597 | 0.16051 | [6 empty] | 41.00292 | 527.8359 |  | Abs | 7 |  |  |  | -1.829399 | 0.0597745 | 3.713643 |  |  |  | 0.16051 | 0.0597745 |  | 3.713643 |  | -1 | 712 | 0.2 | 0.191286 | 1
796 | 1 | 2 | c | 15.40512 | 83.39766 | 0.7610437 | 0.05 | 0.4157941 | 48.98979 | 50.0386 | 0.6468871 | 0.0425 | 0.3118456 | 1.065433 | 0.20935 | [6 empty] | 41.54834 | 403.5343 |  | Abs | 7 |  |  |  | -1.563748 | 0.06338163 | 3.726858 |  |  |  | 0.20935 | 0.06338163 |  | 3.726858 |  | -1 | 712 | 0.2 | 0.191286 | 1
797 | 1 | 2 | d | 15.40512 | 83.39766 | 0.7610437 | 0.05 | 0.4157941 | 48.98979 | 50.0386 | 0.6468871 | 0.0425 | 0.3118456 | 1.060317 | 0.1955 | [6 empty] | 41.42916 | 437.8704 |  | Abs | 7 |  |  |  | -1.632195 | 0.05856819 | 3.723985 |  |  |  | 0.1955 | 0.05856819 |  | 3.723985 |  | -1 | 712 | 0.2 | 0.191286 | 1
798 | 1 | 2 | e | 15.40512 | 83.39766 | 0.7610437 | 0.05 | 0.4157941 | 48.98979 | 50.0386 | 0.6468871 | 0.0425 | 0.3118456 | 1.01966 | 0.22958 | [6 empty] | 50.11792 | 390.2955 |  | Abs | 7 |  |  |  | -1.471504 | 0.01946915 | 3.914379 |  |  |  | 0.22958 | 0.01946915 |  | 3.914379 |  | -1 | 712 | 0.2 | 0.191286 | 1
799 | 1 | 3 | a | 48.89244 | 48.77776 | 0.6306957 | 0.209151 | 1.512599 | 68.90767 | 29.26665 | 0.5360914 | 0.1777783 | 1.13445 | 0.8979618 |  | 8279 | 6748 | 9700 | 827.9 | 17.83237 |  | 143.12639 |  | 84.39222 | Abs | 7 |  |  |  |  | -0.1076277 | 4.963728 | 6.718892 | 84.39222 | 4.435475 |  | -0.1076277 | 6.718892 | 4.963728 | 4.435475 | 2 | 713 | 0.2 | 0.555933 | 1
800 | 1 | 3 | b | 48.89244 | 48.77776 | 0.6306957 | 0.209151 | 1.512599 | 68.90767 | 29.26665 | 0.5360914 | 0.1777783 | 1.13445 | 0.8552033 |  | 8979 | 7571 | 9816 | 897.9 | 12.63546 |  | 121.17174 |  | 91.91168 | Abs | 7 |  |  |  |  | -0.1564161 | 4.797209 | 6.800059 | 91.91168 | 4.520828 |  | -0.1564161 | 6.800059 | 4.797209 | 4.520828 | 2 | 713 | 0.2 | 0.555933 | 1
801 | 1 | 3 | c | 48.89244 | 48.77776 | 0.6306957 | 0.209151 | 1.512599 | 68.90767 | 29.26665 | 0.5360914 | 0.1777783 | 1.13445 | 0.9409119 |  | 8693 | 8365 | 7637 | 869.3 | 6.217403 |  | 109.05066 |  | 105.4877 | Abs | 7 |  |  |  |  | -0.06090575 | 4.691813 | 6.767688 | 105.4877 | 4.658595 |  | -0.06090575 | 6.767688 | 4.691813 | 4.658595 | 2 | 713 | 0.2 | 0.555933 | 1
802 | 1 | 3 | d | 48.89244 | 48.77776 | 0.6306957 | 0.209151 | 1.512599 | 68.90767 | 29.26665 | 0.5360914 | 0.1777783 | 1.13445 | 0.9208058 |  | 9225 | 8975 | 9182 | 922.5 | 1.448943 |  | 125.53096 |  | 86.35406 | Abs | 7 |  |  |  |  | -0.08250617 | 4.832552 | 6.827087 | 86.35406 | 4.458456 |  | -0.08250617 | 6.827087 | 4.832552 | 4.458456 | 2 | 713 | 0.2 | 0.555933 | 1
803 | 1 | 3 | e | 48.89244 | 48.77776 | 0.6306957 | 0.209151 | 1.512599 | 68.90767 | 29.26665 | 0.5360914 | 0.1777783 | 1.13445 | 0.8840192 |  | 6652 | 3955 | 8416 | 665.2 | 33.77484 |  | 123.10213 |  | 122.1187 | Abs | 7 |  |  |  |  | -0.1232765 | 4.813014 | 6.500088 | 122.1187 | 4.804994 |  | -0.1232765 | 6.500088 | 4.813014 | 4.804994 | 2 | 713 | 0.2 | 0.555933 | 1
804 | 1 | 4 | a | 65.85852 | 31.3871 | 1.535838 | 0.05 | 1.262118 | 78.96676 | 18.83226 | 1.305462 | 0.0425 | 0.9465882 | 0.7729575 |  | 13680 | 8699 | 16320 | 1368 | 28.28919 |  | 95.8948 |  | 76.22876 | Abs | 7 |  |  |  |  | -0.2575313 | 4.563252 | 7.221105 | 76.22876 | 4.333739 |  | -0.2575313 | 7.221105 | 4.563252 | 4.333739 | 2 | 714 | 0.2 | 0.6026187 | 1
805 | 1 | 4 | b | 65.85852 | 31.3871 | 1.535838 | 0.05 | 1.262118 | 78.96676 | 18.83226 | 1.305462 | 0.0425 | 0.9465882 | 0.8183289 |  | 15380 | 13730 | 15900 | 1538 | 7.36655 |  | 96.65943 |  | 67.26659 | Abs | 7 |  |  |  |  | -0.200491 | 4.571194 | 7.338238 | 67.26659 | 4.208664 |  | -0.200491 | 7.338238 | 4.571194 | 4.208664 | 2 | 714 | 0.2 | 0.6026187 | 1
806 | 1 | 4 | c | 65.85852 | 31.3871 | 1.535838 | 0.05 | 1.262118 | 78.96676 | 18.83226 | 1.305462 | 0.0425 | 0.9465882 | 0.8268539 |  | 13660 | 10940 | 14900 | 1366 | 14.82848 |  | 89.77703 |  | 81.54251 | Abs | 7 |  |  |  |  | -0.1901273 | 4.497329 | 7.219642 | 81.54251 | 4.401124 |  | -0.1901273 | 7.219642 | 4.497329 | 4.401124 | 2 | 714 | 0.2 | 0.6026187 | 1
807 | 1 | 4 | d | 65.85852 | 31.3871 | 1.535838 | 0.05 | 1.262118 | 78.96676 | 18.83226 | 1.305462 | 0.0425 | 0.9465882 | 0.7883017 |  | 13620 | 12660 | 13630 | 1362 | 4.090789 |  | 99.80222 |  | 73.56694 | Abs | 7 |  |  |  |  | -0.2378744 | 4.60319 | 7.216709 | 73.56694 | 4.298196 |  | -0.2378744 | 7.216709 | 4.60319 | 4.298196 | 2 | 714 | 0.2 | 0.6026187 | 1
808 | 1 | 4 | e | 65.85852 | 31.3871 | 1.535838 | 0.05 | 1.262118 | 78.96676 | 18.83226 | 1.305462 | 0.0425 | 0.9465882 | 0.7849119 |  | 13010 | 14200 | 9825 | 1301 | 17.38693 |  | 99.01498 |  | 77.62861 | Abs | 7 |  |  |  |  | -0.2421838 | 4.595271 | 7.170888 | 77.62861 | 4.351936 |  | -0.2421838 | 7.170888 | 4.595271 | 4.351936 | 2 | 714 | 0.2 | 0.6026187 | 1
809 | 1 | 5 | a | 64.68003 | 32.13922 | 0.05 | 1.677827 | 1.477121 | 78.16417 | 19.28353 | 0.0425 | 1.426153 | 1.107841 | 0.7703075 |  | 13490 | 11950 | 14290 | 1349 | 8.816468 |  | 109.49896 |  | 67.69835 | Abs | 7 |  |  |  |  | -0.2609655 | 4.695915 | 7.207119 | 67.69835 | 4.215062 |  | -0.2609655 | 7.207119 | 4.695915 | 4.215062 | 2 | 715 | 0.2 | 0.7660661 | 1
810 | 1 | 5 | b | 64.68003 | 32.13922 | 0.05 | 1.677827 | 1.477121 | 78.16417 | 19.28353 | 0.0425 | 1.426153 | 1.107841 | 0.7782016 |  | 16270 | 13570 | 17450 | 1627 | 12.22497 |  | 105.33399 |  | 58.35041 | Abs | 7 |  |  |  |  | -0.2507697 | 4.657136 | 7.394493 | 58.35041 | 4.066466 |  | -0.2507697 | 7.394493 | 4.657136 | 4.066466 | 2 | 715 | 0.2 | 0.7660661 | 1
811 | 1 | 5 | c | 64.68003 | 32.13922 | 0.05 | 1.677827 | 1.477121 | 78.16417 | 19.28353 | 0.0425 | 1.426153 | 1.107841 | 0.7862805 |  | 16260 | 15150 | 16480 | 1626 | 4.384409 |  | 113.49708 |  | 54.18696 | Abs | 7 |  |  |  |  | -0.2404417 | 4.731777 | 7.393878 | 54.18696 | 3.99244 |  | -0.2404417 | 7.393878 | 4.731777 | 3.99244 | 1 | 715 | 0.2 | 0.7660661 | 1
812 | 1 | 5 | d | 64.68003 | 32.13922 | 0.05 | 1.677827 | 1.477121 | 78.16417 | 19.28353 | 0.0425 | 1.426153 | 1.107841 | 0.8133556 |  | 15240 | 14050 | 14440 | 1524 | 3.980692 |  | 107.47838 |  | 61.05116 | Abs | 7 |  |  |  |  | -0.2065869 | 4.67729 | 7.329094 | 61.05116 | 4.111712 |  | -0.2065869 | 7.329094 | 4.67729 | 4.111712 | 2 | 715 | 0.2 | 0.7660661 | 1
813 | 1 | 5 | e | 64.68003 | 32.13922 | 0.05 | 1.677827 | 1.477121 | 78.16417 | 19.28353 | 0.0425 | 1.426153 | 1.107841 | 0.8006536 |  | 14280 | 14620 | 12910 | 1428 | 6.339115 |  | 114.53892 |  | 61.13905 | Abs | 7 |  |  |  |  | -0.2223269 | 4.740915 | 7.26403 | 61.13905 | 4.113151 |  | -0.2223269 | 7.26403 | 4.740915 | 4.113151 | 2 | 715 | 0.2 | 0.7660661 | 1
814 | 1 | 6 | a | 13.55311 | 83.78493 | 1.725886 | 0.7667918 | 0.2121572 | 47.49402 | 50.27096 | 1.467003 | 0.651773 | 0.1591179 | 0.9614379 | 0.45176 | 9469 | 9481 | 8287 | 946.9 | 7.243831 |  | 32.43885 | 273.527 | 325.5595 | Abs | 7 |  |  |  | -0.7946042 | -0.03932526 | 3.479357 | 6.853193 | 325.5595 | 5.785545 | 0.45176 | -0.03932526 | 6.853193 | 3.479357 | 5.785545 | 3 | 716 | 0.9615385 | 0.319849 | 1
815 | 1 | 6 | b | 13.55311 | 83.78493 | 1.725886 | 0.7667918 | 0.2121572 | 47.49402 | 50.27096 | 1.467003 | 0.651773 | 0.1591179 | 0.9557616 | 0.30604 | [6 empty] | 33.20557 | 315.6686 |  | Abs | 7 |  |  |  | -1.184039 | -0.04524675 | 3.502718 |  |  |  | 0.30604 | -0.04524675 |  | 3.502718 |  | -1 | 716 | 0.009615385 | 0.319849 | 1
816 | 1 | 6 | c | 13.55311 | 83.78493 | 1.725886 | 0.7667918 | 0.2121572 | 47.49402 | 50.27096 | 1.467003 | 0.651773 | 0.1591179 | 1.004226 | 0.2905 | [6 empty] | 45.97738 | 262.7948 |  | Abs | 7 |  |  |  | -1.236152 | 0.004216976 | 3.82815 |  |  |  | 0.2905 | 0.004216976 |  | 3.82815 |  | -1 | 716 | 0.009615385 | 0.319849 | 1
817 | 1 | 6 | d | 13.55311 | 83.78493 | 1.725886 | 0.7667918 | 0.2121572 | 47.49402 | 50.27096 | 1.467003 | 0.651773 | 0.1591179 | 1.040965 | 0.39098 | [6 empty] | 36.33269 | 270.3595 |  | Abs | 7 |  |  |  | -0.9390989 | 0.04014772 | 3.592718 |  |  |  | 0.39098 | 0.04014772 |  | 3.592718 |  | -1 | 716 | 0.009615385 | 0.319849 | 1
818 | 1 | 6 | e | 13.55311 | 83.78493 | 1.725886 | 0.7667918 | 0.2121572 | 47.49402 | 50.27096 | 1.467003 | 0.651773 | 0.1591179 | 0.9911738 | 0.45695 | [6 empty] | 28.40528 | 236.7952 |  | Abs | 7 |  |  |  | -0.7831813 | -0.008865432 | 3.346575 |  |  |  | 0.45695 | -0.008865432 |  | 3.346575 |  | -1 | 716 | 0.009615385 | 0.319849 | 1
819 | 2 | 1 | a | 48.53417 | 49.61637 | 0.9741109 | 0.6635947 | 0.2068907 | 68.67809 | 29.76982 | 0.8279943 | 0.5640555 | 0.155168 | 1.032989 | 0.16884 | [6 empty] | 39.63607 | 433.6948 |  | Abs | 7 |  |  |  | -1.778804 | 0.03245616 | 3.67974 |  |  |  | 0.16884 | 0.03245616 |  | 3.67974 |  | -1 | 721 | 0.009615385 | 0.5274911 | 1
820 | 2 | 1 | b | 48.53417 | 49.61637 | 0.9741109 | 0.6635947 | 0.2068907 | 68.67809 | 29.76982 | 0.8279943 | 0.5640555 | 0.155168 | 1.071066 | 0.21836 | 10850 | 10470 | 10080 | 1085 | 3.548487 |  | 55.30438 | 436.4799 | 166.6521 | Abs | 7 |  |  |  | -1.52161 | 0.06865449 | 4.012852 | 6.989335 | 166.6521 | 5.115908 | 0.21836 | 0.06865449 | 6.989335 | 4.012852 | 5.115908 | 3 | 721 | 0.9615385 | 0.5274911 | 1
821 | 2 | 1 | c | 48.53417 | 49.61637 | 0.9741109 | 0.6635947 | 0.2068907 | 68.67809 | 29.76982 | 0.8279943 | 0.5640555 | 0.155168 | 1.131997 | 0.15195 | [6 empty] | 46.99318 | 491.5544 |  | Abs | 7 |  |  |  | -1.884204 | 0.1239833 | 3.850002 |  |  |  | 0.15195 | 0.1239833 |  | 3.850002 |  | -1 | 721 | 0.009615385 | 0.5274911 | 1
822 | 2 | 1 | d | 48.53417 | 49.61637 | 0.9741109 | 0.6635947 | 0.2068907 | 68.67809 | 29.76982 | 0.8279943 | 0.5640555 | 0.155168 | 1.018234 | 0.07134 | [6 empty] | 36.82729 | 889.6404 |  | Abs | 7 |  |  |  | -2.640298 | 0.0180693 | 3.606239 |  |  |  | 0.07134 | 0.0180693 |  | 3.606239 |  | -1 | 721 | 0.009615385 | 0.5274911 | 1
823 | 2 | 1 | e | 48.53417 | 49.61637 | 0.9741109 | 0.6635947 | 0.2068907 | 68.67809 | 29.76982 | 0.8279943 | 0.5640555 | 0.155168 | 1.040505 | 0.12449 | [6 empty] | 47.93443 | 711.3479 |  | Abs | 7 |  |  |  | -2.08353 | 0.03970606 | 3.869834 |  |  |  | 0.12449 | 0.03970606 |  | 3.869834 |  | -1 | 721 | 0.009615385 | 0.5274911 | 1
824 | 2 | 2 | a | 66.7391 | 30.00826 | 1.356471 | 1.100874 | 0.7884441 | 79.30812 | 18.00496 | 1.153001 | 0.9357432 | 0.5913331 | 0.9512106 |  | 12130 | 13990 | 9170 | 1213 | 20.03982 |  | 91.59364 |  | 90.0065 | Abs | 7 |  |  |  |  | -0.05001974 | 4.517362 | 7.100852 | 90.0065 | 4.499882 |  | -0.05001974 | 7.100852 | 4.517362 | 4.499882 | 2 | 722 | 0.2 | 0.7694273 | 1
825 | 2 | 2 | b | 66.7391 | 30.00826 | 1.356471 | 1.100874 | 0.7884441 | 79.30812 | 18.00496 | 1.153001 | 0.9357432 | 0.5913331 | 0.886536 |  | 10310 | 10270 | 8624 | 1031 | 9.331459 |  | 90.16171 |  | 107.5769 | Abs | 7 |  |  |  |  | -0.1204335 | 4.501605 | 6.938284 | 107.5769 | 4.678206 |  | -0.1204335 | 6.938284 | 4.501605 | 4.678206 | 2 | 722 | 0.2 | 0.7694273 | 1
826 | 2 | 2 | c | 66.7391 | 30.00826 | 1.356471 | 1.100874 | 0.7884441 | 79.30812 | 18.00496 | 1.153001 | 0.9357432 | 0.5913331 | 0.823317 |  | 8949 | 9352 | 7070 | 894.9 | 13.61002 |  | 106.67252 |  | 104.7546 | Abs | 7 |  |  |  |  | -0.194414 | 4.669764 | 6.796712 | 104.7546 | 4.65162 |  | -0.194414 | 6.796712 | 4.669764 | 4.65162 | 2 | 722 | 0.2 | 0.7694273 | 1
827 | 2 | 2 | d | 66.7391 | 30.00826 | 1.356471 | 1.100874 | 0.7884441 | 79.30812 | 18.00496 | 1.153001 | 0.9357432 | 0.5913331 | 0.9121886 |  | 8620 | 10090 | 6520 | 862 | 20.81486 |  | 86.69181 |  | 133.818 | Abs | 7 |  |  |  |  | -0.09190856 | 4.462359 | 6.759255 | 133.818 | 4.896481 |  | -0.09190856 | 6.759255 | 4.462359 | 4.896481 | 2 | 722 | 0.2 | 0.7694273 | 1
828 | 2 | 2 | e | 66.7391 | 30.00826 | 1.356471 | 1.100874 | 0.7884441 | 79.30812 | 18.00496 | 1.153001 | 0.9357432 | 0.5913331 | 0.900177 |  | 13050 | 13650 | 10210 | 1305 | 14.08072 |  | 68.98555 |  | 111.0788 | Abs | 7 |  |  |  |  | -0.1051639 | 4.233897 | 7.173958 | 111.0788 | 4.71024 |  | -0.1051639 | 7.173958 | 4.233897 | 4.71024 | 2 | 722 | 0.2 | 0.7694273 | 1
829 | 2 | 3 | a | 32.311 | 66.05533 | 1.488736 | 0.07196025 | 0.07002975 | 58.98474 | 39.6332 | 1.265426 | 0.06116622 | 0.05252231 | 0.980069 | 0.27838 | [6 empty] | 33.02297 | 480.1707 |  | Abs | 7 |  |  |  | -1.278768 | -0.02013232 | 3.497203 |  |  |  | 0.27838 | -0.02013232 |  | 3.497203 |  | -1 | 723 | 0.2 | 0.4932475 | 1
830 | 2 | 3 | b | 32.311 | 66.05533 | 1.488736 | 0.07196025 | 0.07002975 | 58.98474 | 39.6332 | 1.265426 | 0.06116622 | 0.05252231 | 0.9197742 | 0.3053 | [6 empty] | 23.34503 | 474.884 |  | Abs | 7 |  |  |  | -1.18646 | -0.08362704 | 3.150384 |  |  |  | 0.3053 | -0.08362704 |  | 3.150384 |  | -1 | 723 | 0.2 | 0.4932475 | 1
831 | 2 | 3 | c | 32.311 | 66.05533 | 1.488736 | 0.07196025 | 0.07002975 | 58.98474 | 39.6332 | 1.265426 | 0.06116622 | 0.05252231 | 0.9817101 | 0.27078 | [6 empty] | 29.15833 | 444.5574 |  | Abs | 7 |  |  |  | -1.306449 | -0.01845922 | 3.372741 |  |  |  | 0.27078 | -0.01845922 |  | 3.372741 |  | -1 | 723 | 0.2 | 0.4932475 | 1
832 | 2 | 3 | d | 32.311 | 66.05533 | 1.488736 | 0.07196025 | 0.07002975 | 58.98474 | 39.6332 | 1.265426 | 0.06116622 | 0.05252231 | 0.9409556 | 0.37493 | [6 empty] | 24.20989 | 401.0167 |  | Abs | 7 |  |  |  | -0.9810159 | -0.06085933 | 3.186761 |  |  |  | 0.37493 | -0.06085933 |  | 3.186761 |  | -1 | 723 | 0.2 | 0.4932475 | 1
833 | 2 | 3 | e | 32.311 | 66.05533 | 1.488736 | 0.07196025 | 0.07002975 | 58.98474 | 39.6332 | 1.265426 | 0.06116622 | 0.05252231 | 1.060904 | 0.2091 | [6 empty] | 26.25871 |  |  | Abs | 7 |  |  |  | -1.564943 | 0.05912138 | 3.267998 |  |  |  | 0.2091 | 0.05912138 |  | 3.267998 |  | -1 | 723 | 0.2 | 0.4932475 | 1
834 | 2 | 4 | a | 13.11074 | 83.21029 | 0.8254842 | 1.922246 | 0.9789859 | 47.05177 | 49.92618 | 0.7016616 | 1.633909 | 0.7342394 | 0.910954 | 0.25481 | [6 empty] | 23.2825 | 438.3168 |  | Cond | 7 |  |  |  | -1.367237 | -0.09326283 | 3.147702 |  |  |  | 0.25481 | -0.09326283 |  | 3.147702 |  | -1 | 724 | 0.009615385 | 0.4319993 | 1
835 | 2 | 4 | b | 13.11074 | 83.21029 | 0.8254842 | 1.922246 | 0.9789859 | 47.05177 | 49.92618 | 0.7016616 | 1.633909 | 0.7342394 | 0.9211739 | 0.26428 | [6 empty] | 20.56104 | 736.1019 |  | Cond | 7 |  |  |  | -1.330746 | -0.08210645 | 3.023398 |  |  |  | 0.26428 | -0.08210645 |  | 3.023398 |  | -1 | 724 | 0.009615385 | 0.4319993 | 1
836 | 2 | 4 | c | 13.11074 | 83.21029 | 0.8254842 | 1.922246 | 0.9789859 | 47.05177 | 49.92618 | 0.7016616 | 1.633909 | 0.7342394 | 0.9277076 | 0.24736 | [6 empty] | 26.07878 | 544.1146 |  | Cond | 7 |  |  |  | -1.396911 | -0.07503865 | 3.261122 |  |  |  | 0.24736 | -0.07503865 |  | 3.261122 |  | -1 | 724 | 0.009615385 | 0.4319993 | 1
837 | 2 | 4 | d | 13.11074 | 83.21029 | 0.8254842 | 1.922246 | 0.9789859 | 47.05177 | 49.92618 | 0.7016616 | 1.633909 | 0.7342394 | 0.9253096 | 0.31171 | 10260 | 9695 | 9375 | 1026 | 4.367607 |  | 18.04284 | 547.6604 | 540.1915 | Cond | 7 |  |  |  | -1.165682 | -0.07762684 | 2.892749 | 6.933423 | 540.1915 | 6.291924 | 0.31171 | -0.07762684 | 6.933423 | 2.892749 | 6.291924 | 4 | 724 | 0.9615385 | 0.4319993 | 1
838 | 2 | 4 | e | 13.11074 | 83.21029 | 0.8254842 | 1.922246 | 0.9789859 | 47.05177 | 49.92618 | 0.7016616 | 1.633909 | 0.7342394 | 0.8929885 | 0.30713 | [6 empty] | 31.42697 | 490.8573 |  | Cond | 7 |  |  |  | -1.180484 | -0.1131816 | 3.447666 |  |  |  | 0.30713 | -0.1131816 |  | 3.447666 |  | -1 | 724 | 0.009615385 | 0.4319993 | 1
839 | 2 | 5 | a | 46.67006 | 49.20828 | 0.9485907 | 1.631365 | 1.506175 | 67.11691 | 29.52497 | 0.8063021 | 1.386661 | 1.129631 | 0.9976107 | 0.02323 | [6 empty] | 55.65833 | 2637.131 |  | Cond | 7 |  |  |  | -3.762311 | -0.002392161 | 4.019232 |  |  |  | 0.02323 | -0.002392161 |  | 4.019232 |  | -1 | 725 | 0.009615385 | 0.6635817 | 1
840 | 2 | 5 | b | 46.67006 | 49.20828 | 0.9485907 | 1.631365 | 1.506175 | 67.11691 | 29.52497 | 0.8063021 | 1.386661 | 1.129631 | 0.9505236 | 0.05545 | [6 empty] | 58.12688 | 1227.312 |  | Cond | 7 |  |  |  | -2.892274 | -0.05074228 | 4.062628 |  |  |  | 0.05545 | -0.05074228 |  | 4.062628 |  | -1 | 725 | 0.009615385 | 0.6635817 | 1
841 | 2 | 5 | c | 46.67006 | 49.20828 | 0.9485907 | 1.631365 | 1.506175 | 67.11691 | 29.52497 | 0.8063021 | 1.386661 | 1.129631 | 0.9753712 | 0.03245 | 10430 | 9956 | 10310 | 1043 | 2.362787 |  | 53.43173 | 2024.385 | 179.4388 | Cond | 7 |  |  |  | -3.428055 | -0.02493716 | 3.978405 | 6.949856 | 179.4388 | 5.189834 | 0.03245 | -0.02493716 | 6.949856 | 3.978405 | 5.189834 | 3 | 725 | 0.9615385 | 0.6635817 | 1
842 | 2 | 5 | d | 46.67006 | 49.20828 | 0.9485907 | 1.631365 | 1.506175 | 67.11691 | 29.52497 | 0.8063021 | 1.386661 | 1.129631 | 1.013947 | 0.08111 | [6 empty] | 51.57634 | 744.4846 |  | Cond | 7 |  |  |  | -2.511949 | 0.01385067 | 3.943063 |  |  |  | 0.08111 | 0.01385067 |  | 3.943063 |  | -1 | 725 | 0.009615385 | 0.6635817 | 1
843 | 2 | 5 | e | 46.67006 | 49.20828 | 0.9485907 | 1.631365 | 1.506175 | 67.11691 | 29.52497 | 0.8063021 | 1.386661 | 1.129631 | 0.996757 | 0.05656 | [6 empty] | 57.29624 | 1114.981 |  | Cond | 7 |  |  |  | -2.872453 | -0.003248289 | 4.048235 |  |  |  | 0.05656 | -0.003248289 |  | 4.048235 |  | -1 | 725 | 0.009615385 | 0.6635817 | 1
844 | 2 | 6 | a | 16.33333 | 79.89073 | 2.025669 | 0.4972006 | 1.310802 | 48.99576 | 47.93444 | 1.721818 | 0.4226205 | 0.9831012 | 0.9263719 | 0.50791 | [6 empty] | 24.47746 | 272.8685 |  | Cond | 7 |  |  |  | -0.677451 | -0.07647947 | 3.197753 |  |  |  | 0.50791 | -0.07647947 |  | 3.197753 |  | -1 | 726 | 0.2 | 0.4853214 | 1
845 | 2 | 6 | b | 16.33333 | 79.89073 | 2.025669 | 0.4972006 | 1.310802 | 48.99576 | 47.93444 | 1.721818 | 0.4226205 | 0.9831012 | 0.9098702 | 0.47443 | [6 empty] | 21.03703 | 351.4151 |  | Cond | 7 |  |  |  | -0.7456412 | -0.09445333 | 3.046284 |  |  |  | 0.47443 | -0.09445333 |  | 3.046284 |  | -1 | 726 | 0.2 | 0.4853214 | 1
846 | 2 | 6 | c | 16.33333 | 79.89073 | 2.025669 | 0.4972006 | 1.310802 | 48.99576 | 47.93444 | 1.721818 | 0.4226205 | 0.9831012 | 0.9533948 | 0.50323 | [6 empty] | 20.91563 | 333.4799 |  | Cond | 7 |  |  |  | -0.686708 | -0.04772622 | 3.040497 |  |  |  | 0.50323 | -0.04772622 |  | 3.040497 |  | -1 | 726 | 0.2 | 0.4853214 | 1
847 | 2 | 6 | d | 16.33333 | 79.89073 | 2.025669 | 0.4972006 | 1.310802 | 48.99576 | 47.93444 | 1.721818 | 0.4226205 | 0.9831012 | 0.9465464 | 0.53763 | [6 empty] | 21.05303 | 310.341 |  | Cond | 7 |  |  |  | -0.6205847 | -0.05493532 | 3.047044 |  |  |  | 0.53763 | -0.05493532 |  | 3.047044 |  | -1 | 726 | 0.2 | 0.4853214 | 1
848 | 2 | 6 | e | 16.33333 | 79.89073 | 2.025669 | 0.4972006 | 1.310802 | 48.99576 | 47.93444 | 1.721818 | 0.4226205 | 0.9831012 | 0.9549858 | 0.51786 | [6 empty] | 25.32602 | 276.9035 |  | Cond | 7 |  |  |  | -0.6580503 | -0.04605877 | 3.231832 |  |  |  | 0.51786 | -0.04605877 |  | 3.231832 |  | -1 | 726 | 0.2 | 0.4853214 | 1
849 | 3 | 1 | a | 36.76847 | 4.58078 | 2.648769 | 2.308841 | 53.73854 | 52.77906 | 2.748468 | 2.251454 | 1.962515 | 40.3039 | 1.405053 |  | 5397 | 4873 | 5969 | 539.7 | 10.15703 |  | 134.17662 |  |  | Cond | 7 |  |  |  |  | 0.3400748 | 4.899157 | 6.291013 | 138.0927 | 4.927925 |  | 0.3400748 | 6.291013 | 4.899157 | 4.927925 | 2 | 731 | 0.2 | 0.5382736 | 1
850 | 3 | 1 | b | 36.76847 | 4.58078 | 2.648769 | 2.308841 | 53.73854 | 52.77906 | 2.748468 | 2.251454 | 1.962515 | 40.3039 | 1.322444 |  | 5539 | 5241 | 4199 | 553.9 | 12.70233 |  | 192.82674 |  | 166.6521 | Cond | 7 |  |  |  |  | 0.2794813 | 5.261792 | 6.316984 | 93.62706 | 4.539319 |  | 0.2794813 | 6.316984 | 5.261792 | 4.539319 | 2 | 731 | 0.2 | 0.5382736 | 1
851 | 3 | 1 | c | 36.76847 | 4.58078 | 2.648769 | 2.308841 | 53.73854 | 52.77906 | 2.748468 | 2.251454 | 1.962515 | 40.3039 | 0.931342 |  | 4848 | 5262 | 4053 | 484.8 | 12.67376 |  | 203.72405 |  |  | Cond | 7 |  |  |  |  | -0.07112877 | 5.316766 | 6.183736 | 101.25 | 4.617593 |  | -0.07112877 | 6.183736 | 5.316766 | 4.617593 | 2 | 731 | 0.2 | 0.5382736 | 1
852 | 3 | 1 | d | 36.76847 | 4.58078 | 2.648769 | 2.308841 | 53.73854 | 52.77906 | 2.748468 | 2.251454 | 1.962515 | 40.3039 | 0.9065605 |  | 5357 | 5596 | 3901 | 535.7 | 17.12584 |  | 194.50162 |  |  | Cond | 7 |  |  |  |  | -0.09809751 | 5.27044 | 6.283574 | 95.97434 | 4.564081 |  | -0.09809751 | 6.283574 | 5.27044 | 4.564081 | 2 | 731 | 0.2 | 0.5382736 | 1
853 | 3 | 1 | e | 36.76847 | 4.58078 | 2.648769 | 2.308841 | 53.73854 | 52.77906 | 2.748468 | 2.251454 | 1.962515 | 40.3039 | 1.037797 |  | 5280 | 5728 | 3775 | 528 | 19.37618 |  | 204.89012 |  |  | Cond | 7 |  |  |  |  | 0.03709985 | 5.322474 | 6.269096 | 92.43683 | 4.526526 |  | 0.03709985 | 6.269096 | 5.322474 | 4.526526 | 2 | 731 | 0.2 | 0.5382736 | 1
854 | 3 | 2 | a | 31.14663 | 63.5106 | 1.404961 | 0.4706302 | 3.550666 | 57.71988 | 38.10636 | 1.194217 | 0.4000356 | 2.662999 | 0.9299115 | 0.23687 | [6 empty] | 21.54992 | 574.7662 | 90.0065 | Cond | 7 | 4.499882 | 15.81186 | 0.1420952 | -1.440244 | -0.07266582 | 3.070372 |  |  |  | 0.23687 | -0.07266582 |  | 3.070372 |  | -1 | 732 | 0.004926108 | 0.7747377 | 1
855 | 3 | 2 | b | 31.14663 | 63.5106 | 1.404961 | 0.4706302 | 3.550666 | 57.71988 | 38.10636 | 1.194217 | 0.4000356 | 2.662999 | 1.111531 | 0.18723 | 10490 | 11030 | 9268 | 1049 | 8.605624 |  | 25.9906 | 626.0457 | 107.5769 | Cond | 7 | 4.678206 |  |  | -1.675417 | 0.1057388 | 3.257735 | 6.955593 | 366.7822 | 5.904768 | 0.18723 | 0.1057388 | 6.955593 | 3.257735 | 5.904768 | 3 | 732 | 0.4926108 | 0.7747377 | 1
856 | 3 | 2 | c | 31.14663 | 63.5106 | 1.404961 | 0.4706302 | 3.550666 | 57.71988 | 38.10636 | 1.194217 | 0.4000356 | 2.662999 | 1.099322 | 0.21101 | 10380 | 9989 | 8669 | 1038 | 8.637275 |  | 26.18369 | 635.2918 | 104.7546 | Cond | 7 | 4.65162 |  |  | -1.55585 | 0.09469344 | 3.265137 | 6.945051 | 367.9356 | 5.907908 | 0.21101 | 0.09469344 | 6.945051 | 3.265137 | 5.907908 | 3 | 732 | 0.4926108 | 0.7747377 | 1
857 | 3 | 2 | d | 31.14663 | 63.5106 | 1.404961 | 0.4706302 | 3.550666 | 57.71988 | 38.10636 | 1.194217 | 0.4000356 | 2.662999 | 0.9078826 | 0.27081 | [6 empty] | 29.94509 | 498.6848 | 133.818 | Cond | 7 | 4.896481 |  |  | -1.306338 | -0.09664017 | 3.399365 |  |  |  | 0.27081 | -0.09664017 |  | 3.399365 |  | -1 | 732 | 0.004926108 | 0.7747377 | 1
858 | 3 | 2 | e | 31.14663 | 63.5106 | 1.404961 | 0.4706302 | 3.550666 | 57.71988 | 38.10636 | 1.194217 | 0.4000356 | 2.662999 | 0.8806923 | 0.32966 | [6 empty] | 25.78136 | 494.0776 | 111.0788 | Cond | 7 | 4.71024 |  |  | -1.109693 | -0.127047 | 3.249652 |  |  |  | 0.32966 | -0.127047 |  | 3.249652 |  | -1 | 732 | 0.004926108 | 0.7747377 | 1
859 | 3 | 3 | a | 14.49402 | 81.90373 | 1.960871 | 0.7129533 | 0.9665212 | 47.89822 | 49.14224 | 1.666741 | 0.6060103 | 0.7248909 | 0.9842828 | 0.39382 | [6 empty] | 20.94755 | 439.8769 |  | Cond | 7 |  |  |  | -0.9318613 | -0.01584201 | 3.042022 |  |  |  | 0.39382 | -0.01584201 |  | 3.042022 |  | -1 | 733 | 0.2 | 0.2872204 | 1
860 | 3 | 3 | b | 14.49402 | 81.90373 | 1.960871 | 0.7129533 | 0.9665212 | 47.89822 | 49.14224 | 1.666741 | 0.6060103 | 0.7248909 | 0.9770461 | 0.37536 | [6 empty] | 19.78407 | 457.7971 |  | Cond | 7 |  |  |  | -0.9798697 | -0.02322142 | 2.984877 |  |  |  | 0.37536 | -0.02322142 |  | 2.984877 |  | -1 | 733 | 0.2 | 0.2872204 | 1
861 | 3 | 3 | c | 14.49402 | 81.90373 | 1.960871 | 0.7129533 | 0.9665212 | 47.89822 | 49.14224 | 1.666741 | 0.6060103 | 0.7248909 | 0.9745441 | 0.35748 | [6 empty] | 20.17241 | 486.7406 |  | Cond | 7 |  |  |  | -1.028676 | -0.02578553 | 3.004316 |  |  |  | 0.35748 | -0.02578553 |  | 3.004316 |  | -1 | 733 | 0.2 | 0.2872204 | 1
862 | 3 | 3 | d | 14.49402 | 81.90373 | 1.960871 | 0.7129533 | 0.9665212 | 47.89822 | 49.14224 | 1.666741 | 0.6060103 | 0.7248909 | 0.9878512 | 0.38159 | [6 empty] | 20.42613 | 464.9374 |  | Cond | 7 |  |  |  | -0.9634085 | -0.01222317 | 3.016815 |  |  |  | 0.38159 | -0.01222317 |  | 3.016815 |  | -1 | 733 | 0.2 | 0.2872204 | 1
863 | 3 | 3 | e | 14.49402 | 81.90373 | 1.960871 | 0.7129533 | 0.9665212 | 47.89822 | 49.14224 | 1.666741 | 0.6060103 | 0.7248909 | 0.987036 | 0.37007 | [6 empty] | 20.26181 | 452.7829 |  | Cond | 7 |  |  |  | -0.9940631 | -0.01304881 | 3.008738 |  |  |  | 0.37007 | -0.01304881 |  | 3.008738 |  | -1 | 733 | 0.2 | 0.2872204 | 1
864 | 3 | 4 | a | 30.2569 | 62.79479 | 3.597725 | 1.332331 | 2.040884 | 56.62455 | 37.67687 | 3.058066 | 1.132481 | 1.530663 | 0.8500202 | 0.24718 | [6 empty] | 34.40416 | 434.9208 |  | Cond | 7 |  |  |  | -1.397638 | -0.1624951 | 3.538177 |  |  |  | 0.24718 | -0.1624951 |  | 3.538177 |  | -1 | 734 | 0.009615385 | 0.9591804 | 1
865 | 3 | 4 | b | 30.2569 | 62.79479 | 3.597725 | 1.332331 | 2.040884 | 56.62455 | 37.67687 | 3.058066 | 1.132481 | 1.530663 | 0.9764882 | 0.19538 | [6 empty] | 32.45231 | 519.5702 |  | Cond | 7 |  |  |  | -1.632809 | -0.02379265 | 3.479772 |  |  |  | 0.19538 | -0.02379265 |  | 3.479772 |  | -1 | 734 | 0.009615385 | 0.9591804 | 1
866 | 3 | 4 | c | 30.2569 | 62.79479 | 3.597725 | 1.332331 | 2.040884 | 56.62455 | 37.67687 | 3.058066 | 1.132481 | 1.530663 | 1.014962 | 0.18576 | [6 empty] | 32.76957 | 576.6127 |  | Cond | 7 |  |  |  | -1.6833 | 0.01485095 | 3.4895 |  |  |  | 0.18576 | 0.01485095 |  | 3.4895 |  | -1 | 734 | 0.009615385 | 0.9591804 | 1
867 | 3 | 4 | d | 30.2569 | 62.79479 | 3.597725 | 1.332331 | 2.040884 | 56.62455 | 37.67687 | 3.058066 | 1.132481 | 1.530663 | 0.9193931 | 0.22691 | 10260 | 9695 | 9375 | 1026 | 4.367607 |  | 34.57664 | 476.6591 | 540.1915 | Cond | 7 |  |  |  | -1.483202 | -0.08404145 | 3.543178 | 6.933423 | 281.8836 | 5.641494 | 0.22691 | -0.08404145 | 6.933423 | 3.543178 | 5.641494 | 3 | 734 | 0.9615385 | 0.9591804 | 1
868 | 3 | 4 | e | 30.2569 | 62.79479 | 3.597725 | 1.332331 | 2.040884 | 56.62455 | 37.67687 | 3.058066 | 1.132481 | 1.530663 | 0.9040678 | 0.26572 | [6 empty] | 32.65003 | 383.9476 |  | Cond | 7 |  |  |  | -1.325312 | -0.1008509 | 3.485846 |  |  |  | 0.26572 | -0.1008509 |  | 3.485846 |  | -1 | 734 | 0.009615385 | 0.9591804 | 1
869 | 3 | 5 | a | 27.69082 | 65.75216 | 3.673496 | 1.619352 | 1.278498 | 55.10524 | 39.4513 | 3.122472 | 1.376449 | 0.9588731 | 0.9678967 | 0.27106 | [6 empty] | 31.29589 | 407.9157 |  | Cond | 7 |  |  |  | -1.305415 | -0.03262994 | 3.443487 |  |  |  | 0.27106 | -0.03262994 |  | 3.443487 |  | -1 | 735 | 0.009615385 | 0.9968684 | 1
870 | 3 | 5 | b | 27.69082 | 65.75216 | 3.673496 | 1.619352 | 1.278498 | 55.10524 | 39.4513 | 3.122472 | 1.376449 | 0.9588731 | 0.9798262 | 0.34146 | [6 empty] | 31.26589 | 368.3118 |  | Cond | 7 |  |  |  | -1.074525 | -0.02038006 | 3.442528 |  |  |  | 0.34146 | -0.02038006 |  | 3.442528 |  | -1 | 735 | 0.009615385 | 0.9968684 | 1
871 | 3 | 5 | c | 27.69082 | 65.75216 | 3.673496 | 1.619352 | 1.278498 | 55.10524 | 39.4513 | 3.122472 | 1.376449 | 0.9588731 | 1.046994 | 0.27816 | 10430 | 9956 | 10130 | 1043 | 2.298896 |  | 33.81055 | 373.216 | 179.4388 | Cond | 7 |  |  |  | -1.279559 | 0.04592342 | 3.520773 | 6.949856 | 283.5721 | 5.647466 | 0.27816 | 0.04592342 | 6.949856 | 3.520773 | 5.647466 | 3 | 735 | 0.9615385 | 0.9968684 | 1
872 | 3 | 5 | d | 27.69082 | 65.75216 | 3.673496 | 1.619352 | 1.278498 | 55.10524 | 39.4513 | 3.122472 | 1.376449 | 0.9588731 | 0.981751 | 0.26634 | [6 empty] | 27.90947 | 421.5023 |  | Cond | 7 |  |  |  | -1.322982 | -0.0184176 | 3.328966 |  |  |  | 0.26634 | -0.0184176 |  | 3.328966 |  | -1 | 735 | 0.009615385 | 0.9968684 | 1
873 | 3 | 5 | e | 27.69082 | 65.75216 | 3.673496 | 1.619352 | 1.278498 | 55.10524 | 39.4513 | 3.122472 | 1.376449 | 0.9588731 | 0.9530316 | 0.30993 | [6 empty] | 31.7447 | 361.873 |  | Cond | 7 |  |  |  | -1.171409 | -0.0481072 | 3.457726 |  |  |  | 0.30993 | -0.0481072 |  | 3.457726 |  | -1 | 735 | 0.009615385 | 0.9968684 | 1
874 | 3 | 6 | a | 15.92441 | 80.11436 | 1.316735 | 1.271216 | 1.428914 | 48.71557 | 48.06862 | 1.119225 | 1.080534 | 1.071685 | 0.9633992 | 0.4642 | [6 empty] | 18.32392 | 299.7186 |  | Cond | 7 |  |  |  | -0.7674398 | -0.03728736 | 2.908207 |  |  |  | 0.4642 | -0.03728736 |  | 2.908207 |  | -1 | 736 | 0.2 | 0.4525384 | 1
875 | 3 | 6 | b | 15.92441 | 80.11436 | 1.316735 | 1.271216 | 1.428914 | 48.71557 | 48.06862 | 1.119225 | 1.080534 | 1.071685 | 0.9986648 | 0.42839 | [6 empty] | 28.84461 | 299.7753 |  | Cond | 7 |  |  |  | -0.8477213 | -0.001336046 | 3.361923 |  |  |  | 0.42839 | -0.001336046 |  | 3.361923 |  | -1 | 736 | 0.2 | 0.4525384 | 1
876 | 3 | 6 | c | 15.92441 | 80.11436 | 1.316735 | 1.271216 | 1.428914 | 48.71557 | 48.06862 | 1.119225 | 1.080534 | 1.071685 | 0.9855471 | 0.3901 | [6 empty] | 29.35988 | 306.4622 |  | Cond | 7 |  |  |  | -0.9413522 | -0.01455833 | 3.379629 |  |  |  | 0.3901 | -0.01455833 |  | 3.379629 |  | -1 | 736 | 0.2 | 0.4525384 | 1
877 | 3 | 6 | d | 15.92441 | 80.11436 | 1.316735 | 1.271216 | 1.428914 | 48.71557 | 48.06862 | 1.119225 | 1.080534 | 1.071685 | 0.9810626 | 0.47635 | [6 empty] | 27.33203 | 255.4561 |  | Cond | 7 |  |  |  | -0.7416024 | -0.01911899 | 3.308059 |  |  |  | 0.47635 | -0.01911899 |  | 3.308059 |  | -1 | 736 | 0.2 | 0.4525384 | 1
878 | 3 | 6 | e | 15.92441 | 80.11436 | 1.316735 | 1.271216 | 1.428914 | 48.71557 | 48.06862 | 1.119225 | 1.080534 | 1.071685 | 0.9523666 | 0.49494 | [6 empty] | 25.22832 | 387.0225 |  | Cond | 7 |  |  |  | -0.7033187 | -0.04880526 | 3.227967 |  |  |  | 0.49494 | -0.04880526 |  | 3.227967 |  | -1 | 736 | 0.2 | 0.4525384 | 1
879 | 4 | 1 | b | 7.528613 | 91.13486 | 0.05 | 0.3353982 | 1.035709 | 44.29929 | 54.68091 | 0.0425 | 0.2850885 | 0.7767819 | 1.019127 | 0.36606 | 8962 | 8943 | 8725 | 896.2 | 1.46943 |  | 16.90641 | 450.6735 | 659.9996 | Combined | 7 |  |  |  | -1.004958 | 0.0189462 | 2.827693 | 6.798164 | 659.9996 | 6.492239 | 0.36606 | 0.0189462 | 6.798164 | 2.827693 | 6.492239 | 4 | 741 | 0.5 | 0.9764032 | 1
880 | 4 | 1 | c | 7.528613 | 91.13486 | 0.05 | 0.3353982 | 1.035709 | 44.29929 | 54.68091 | 0.0425 | 0.2850885 | 0.7767819 | 0.9882625 | 0.40502 | 11640 | 11090 | 11010 | 1164 | 2.946539 |  | 15.5563 | 557.0887 | 552.2563 | Combined | 7 |  |  |  | -0.9038188 | -0.0118069 | 2.744466 | 7.059618 | 552.2563 | 6.314012 | 0.40502 | -0.0118069 | 7.059618 | 2.744466 | 6.314012 | 4 | 741 | 0.5 | 0.9764032 | 1
881 | 4 | 2 | b | 6.683916 | 86.37989 | 3.238535 | 3.376116 | 0.4209097 | 42.3333 | 51.82794 | 2.752755 | 2.869699 | 0.3156823 | 0.9822817 | 0.40223 | 8271 | 7496 | 8272 | 827.1 | 5.413317 |  | 22.55731 | 412.1653 | 535.9875 | Combined | 7 |  |  |  | -0.9107312 | -0.01787714 | 3.116059 | 6.717926 | 535.9875 | 6.284111 | 0.40223 | -0.01787714 | 6.717926 | 3.116059 | 6.284111 | 4 | 742 | 0.3333333 | 0.9659742 | 1
882 | 4 | 2 | c | 6.683916 | 86.37989 | 3.238535 | 3.376116 | 0.4209097 | 42.3333 | 51.82794 | 2.752755 | 2.869699 | 0.3156823 | 0.9679148 | 0.43227 | 9500 | 8995 | 9488 | 950 | 3.033266 |  | 19.89432 | 408.1529 | 529.1116 | Combined | 7 |  |  |  | -0.8387049 | -0.03261116 | 2.990434 | 6.856462 | 529.1116 | 6.271199 | 0.43227 | -0.03261116 | 6.856462 | 2.990434 | 6.271199 | 4 | 742 | 0.3333333 | 0.9659742 | 1
883 | 4 | 2 | d | 6.683916 | 86.37989 | 3.238535 | 3.376116 | 0.4209097 | 42.3333 | 51.82794 | 2.752755 | 2.869699 | 0.3156823 | 0.9894348 | 0.43903 | 9934 | 8938 | 9093 | 993.4 | 5.3949 |  | 21.17197 | 354.426 | 475.4606 | Combined | 7 |  |  |  | -0.8231875 | -0.01062137 | 3.052678 | 6.901133 | 475.4606 | 6.164284 | 0.43903 | -0.01062137 | 6.901133 | 3.052678 | 6.164284 | 4 | 742 | 0.3333333 | 0.9659742 | 1
884 | 4 | 3 | a | 8.914597 | 88.20216 | 0.2522045 | 1.553216 | 1.118548 | 44.74591 | 52.92129 | 0.2143738 | 1.320233 | 0.8389108 | 0.9942487 | 0.43285 | [6 empty] | 25.06226 | 387.2666 |  | Combined | 7 |  |  |  | -0.837364 | -0.005767876 | 3.221363 |  |  |  | 0.43285 | -0.005767876 |  | 3.221363 |  | -1 | 743 | 0.009615385 | 0.9964963 | 1
885 | 4 | 3 | b | 8.914597 | 88.20216 | 0.2522045 | 1.553216 | 1.118548 | 44.74591 | 52.92129 | 0.2143738 | 1.320233 | 0.8389108 | 1.044652 | 0.4403 | [6 empty] | 27.49921 | 462.4543 |  | Combined | 7 |  |  |  | -0.820299 | 0.04368356 | 3.314157 |  |  |  | 0.4403 | 0.04368356 |  | 3.314157 |  | -1 | 743 | 0.009615385 | 0.9964963 | 1
886 | 4 | 3 | c | 8.914597 | 88.20216 | 0.2522045 | 1.553216 | 1.118548 | 44.74591 | 52.92129 | 0.2143738 | 1.320233 | 0.8389108 | 1.014642 | 0.42861 | [6 empty] | 21.2075 | 386.1494 |  | Combined | 7 |  |  |  | -0.8472079 | 0.01453561 | 3.054355 |  |  |  | 0.42861 | 0.01453561 |  | 3.054355 |  | -1 | 743 | 0.009615385 | 0.9964963 | 1
887 | 4 | 3 | d | 8.914597 | 88.20216 | 0.2522045 | 1.553216 | 1.118548 | 44.74591 | 52.92129 | 0.2143738 | 1.320233 | 0.8389108 | 1.030206 | 0.42968 | [6 empty] | 17.23811 | 297.0583 |  | Combined | 7 |  |  |  | -0.8447145 | 0.02975895 | 2.847123 |  |  |  | 0.42968 | 0.02975895 |  | 2.847123 |  | -1 | 743 | 0.009615385 | 0.9964963 | 1
888 | 4 | 3 | e | 8.914597 | 88.20216 | 0.2522045 | 1.553216 | 1.118548 | 44.74591 | 52.92129 | 0.2143738 | 1.320233 | 0.8389108 | 1.031232 | 0.42763 | 8783 | 8293 | 8287 | 878.3 | 3.240914 |  | 20.93918 | 327.5056 | 543.7477 | Combined | 7 |  |  |  | -0.8494969 | 0.03075433 | 3.041622 | 6.777988 | 543.7477 | 6.298485 | 0.42763 | 0.03075433 | 6.777988 | 3.041622 | 6.298485 | 4 | 743 | 0.9615385 | 0.9964963 | 1
889 | 4 | 4 | a | 9.246259 | 83.11775 | 0.1744538 | 2.832152 | 4.686238 | 44.11591 | 49.87065 | 0.1482857 | 2.407329 | 3.514679 | 0.9526596 | 0.45314 | [6 empty] | 29.17486 | 435.6214 |  | Combined | 7 |  |  |  | -0.7915542 | -0.04849767 | 3.373307 |  |  |  | 0.45314 | -0.04849767 |  | 3.373307 |  | -1 | 744 | 0.2 | 0.9990426 | 1
890 | 4 | 4 | b | 9.246259 | 83.11775 | 0.1744538 | 2.832152 | 4.686238 | 44.11591 | 49.87065 | 0.1482857 | 2.407329 | 3.514679 | 0.9332119 | 0.43353 | [6 empty] | 21.91878 | 417.5656 |  | Combined | 7 |  |  |  | -0.8357943 | -0.06912299 | 3.087344 |  |  |  | 0.43353 | -0.06912299 |  | 3.087344 |  | -1 | 744 | 0.2 | 0.9990426 | 1
891 | 4 | 4 | c | 9.246259 | 83.11775 | 0.1744538 | 2.832152 | 4.686238 | 44.11591 | 49.87065 | 0.1482857 | 2.407329 | 3.514679 | 0.9343053 | 0.46626 | [6 empty] | 13.26318 | 567.5855 |  | Combined | 7 |  |  |  | -0.7630119 | -0.06795198 | 2.584992 |  |  |  | 0.46626 | -0.06795198 |  | 2.584992 |  | -1 | 744 | 0.2 | 0.9990426 | 1
892 | 4 | 4 | d | 9.246259 | 83.11775 | 0.1744538 | 2.832152 | 4.686238 | 44.11591 | 49.87065 | 0.1482857 | 2.407329 | 3.514679 | 0.9296205 | 0.4527 | [6 empty] | 19.38935 | 353.7368 |  | Combined | 7 |  |  |  | -0.7925256 | -0.07297889 | 2.964724 |  |  |  | 0.4527 | -0.07297889 |  | 2.964724 |  | -1 | 744 | 0.2 | 0.9990426 | 1
893 | 4 | 4 | e | 9.246259 | 83.11775 | 0.1744538 | 2.832152 | 4.686238 | 44.11591 | 49.87065 | 0.1482857 | 2.407329 | 3.514679 | 1.027663 | 0.37303 | [6 empty] | 17.78138 | 322.5185 |  | Combined | 7 |  |  |  | -0.9860964 | 0.02728769 | 2.878152 |  |  |  | 0.37303 | 0.02728769 |  | 2.878152 |  | -1 | 744 | 0.2 | 0.9990426 | 1
894 | 4 | 5 | a | 4.379722 | 90.80533 | 2.376696 | 1.464263 | 1.04889 | 41.54022 | 54.4832 | 2.020191 | 1.244623 | 0.7866674 | 0.9339041 | 0.6304 | [6 empty] | 19.75337 | 352.8418 |  | Combined | 7 |  |  |  | -0.4614007 | -0.06838153 | 2.983324 |  |  |  | 0.6304 | -0.06838153 |  | 2.983324 |  | -1 | 745 | 0.2 | 0.9914401 | 1
895 | 4 | 5 | b | 4.379722 | 90.80533 | 2.376696 | 1.464263 | 1.04889 | 41.54022 | 54.4832 | 2.020191 | 1.244623 | 0.7866674 | 0.9310667 | 0.62114 | [6 empty] | 34.92992 | 421.4441 |  | Combined | 7 |  |  |  | -0.4761988 | -0.07142438 | 3.553344 |  |  |  | 0.62114 | -0.07142438 |  | 3.553344 |  | -1 | 745 | 0.2 | 0.9914401 | 1
896 | 4 | 5 | c | 4.379722 | 90.80533 | 2.376696 | 1.464263 | 1.04889 | 41.54022 | 54.4832 | 2.020191 | 1.244623 | 0.7866674 | 0.9288937 | 0.61297 | [6 empty] | 15.83153 | 361.6971 |  | Combined | 7 |  |  |  | -0.4894393 | -0.07376094 | 2.762004 |  |  |  | 0.61297 | -0.07376094 |  | 2.762004 |  | -1 | 745 | 0.2 | 0.9914401 | 1
897 | 4 | 5 | d | 4.379722 | 90.80533 | 2.376696 | 1.464263 | 1.04889 | 41.54022 | 54.4832 | 2.020191 | 1.244623 | 0.7866674 | 0.9396088 | 0.42538 | [6 empty] | 13.40842 | 236.2286 |  | Combined | 7 |  |  |  | -0.8547724 | -0.06229163 | 2.595883 |  |  |  | 0.42538 | -0.06229163 |  | 2.595883 |  | -1 | 745 | 0.2 | 0.9914401 | 1
898 | 4 | 5 | e | 4.379722 | 90.80533 | 2.376696 | 1.464263 | 1.04889 | 41.54022 | 54.4832 | 2.020191 | 1.244623 | 0.7866674 | 0.9198261 | 0.55129 | [6 empty] | 15.78014 | 322.3189 |  | Combined | 7 |  |  |  | -0.5954943 | -0.08357069 | 2.758752 |  |  |  | 0.55129 | -0.08357069 |  | 2.758752 |  | -1 | 745 | 0.2 | 0.9914401 | 1
899 | 4 | 6 | a | 19.70503 | 74.09495 | 1.303199 | 0.6684813 | 4.243223 | 50.69957 | 44.45697 | 1.107719 | 0.5682091 | 3.182417 | 0.9654677 | 0.5101 | [6 empty] | 26.14601 | 262.0488 |  | Combined | 7 |  |  |  | -0.6731485 | -0.03514266 | 3.263697 |  |  |  | 0.5101 | -0.03514266 |  | 3.263697 |  | -1 | 746 | 0.2 | 0.9928343 | 1
900 | 4 | 6 | b | 19.70503 | 74.09495 | 1.303199 | 0.6684813 | 4.243223 | 50.69957 | 44.45697 | 1.107719 | 0.5682091 | 3.182417 | 0.9790165 | 0.54673 | [6 empty] | 23.19978 | 224.2672 |  | Combined | 7 |  |  |  | -0.6038002 | -0.02120675 | 3.144143 |  |  |  | 0.54673 | -0.02120675 |  | 3.144143 |  | -1 | 746 | 0.2 | 0.9928343 | 1
901 | 4 | 6 | c | 19.70503 | 74.09495 | 1.303199 | 0.6684813 | 4.243223 | 50.69957 | 44.45697 | 1.107719 | 0.5682091 | 3.182417 | 0.9833148 | 0.5182 | [6 empty] | 29.01346 | 233.4588 |  | Combined | 7 |  |  |  | -0.657394 | -0.01682601 | 3.36776 |  |  |  | 0.5182 | -0.01682601 |  | 3.36776 |  | -1 | 746 | 0.2 | 0.9928343 | 1
902 | 4 | 6 | d | 19.70503 | 74.09495 | 1.303199 | 0.6684813 | 4.243223 | 50.69957 | 44.45697 | 1.107719 | 0.5682091 | 3.182417 | 0.9538464 | 0.57793 | [6 empty] | 28.62651 | 261.787 |  | Combined | 7 |  |  |  | -0.5483025 | -0.04725262 | 3.354333 |  |  |  | 0.57793 | -0.04725262 |  | 3.354333 |  | -1 | 746 | 0.2 | 0.9928343 | 1
903 | 4 | 6 | e | 19.70503 | 74.09495 | 1.303199 | 0.6684813 | 4.243223 | 50.69957 | 44.45697 | 1.107719 | 0.5682091 | 3.182417 | 0.9252555 | 0.55023 | [6 empty] | 26.25848 | 243.9818 |  | Combined | 7 |  |  |  | -0.5974189 | -0.07768532 | 3.267989 |  |  |  | 0.55023 | -0.07768532 |  | 3.267989 |  | -1 | 746 | 0.2 | 0.9928343 | 1
904 | 5 | 1 | a | 20.24386 | 76.51331 | 0.05 | 0.7697902 | 2.506764 | 51.59885 | 45.90799 | 0.0425 | 0.6543216 | 1.880073 | 0.9772051 | 0.31423 | [6 empty] | 20.66911 | 465.5518 |  | Combined | 7 |  |  |  | -1.15763 | -0.02305877 | 3.02864 |  |  |  | 0.31423 | -0.02305877 |  | 3.02864 |  | -1 | 751 | 0.2 | 0.9879271 | 1
905 | 5 | 1 | b | 20.24386 | 76.51331 | 0.05 | 0.7697902 | 2.506764 | 51.59885 | 45.90799 | 0.0425 | 0.6543216 | 1.880073 | 0.9945744 | 0.23219 | [6 empty] | 18.48356 | 581.703 |  | Combined | 7 |  |  |  | -1.460199 | -0.005440386 | 2.916882 |  |  |  | 0.23219 | -0.005440386 |  | 2.916882 |  | -1 | 751 | 0.2 | 0.9879271 | 1
906 | 5 | 1 | c | 20.24386 | 76.51331 | 0.05 | 0.7697902 | 2.506764 | 51.59885 | 45.90799 | 0.0425 | 0.6543216 | 1.880073 | 0.9839045 | 0.32132 | [6 empty] | 20.12539 | 542.7815 |  | Combined | 7 |  |  |  | -1.135318 | -0.01622642 | 3.001982 |  |  |  | 0.32132 | -0.01622642 |  | 3.001982 |  | -1 | 751 | 0.2 | 0.9879271 | 1
907 | 5 | 1 | d | 20.24386 | 76.51331 | 0.05 | 0.7697902 | 2.506764 | 51.59885 | 45.90799 | 0.0425 | 0.6543216 | 1.880073 | 0.9920758 | 0.2711 | [6 empty] | 25.98737 | 700.4739 |  | Combined | 7 |  |  |  | -1.305268 | -0.00795581 | 3.257611 |  |  |  | 0.2711 | -0.00795581 |  | 3.257611 |  | -1 | 751 | 0.2 | 0.9879271 | 1
908 | 5 | 1 | e | 20.24386 | 76.51331 | 0.05 | 0.7697902 | 2.506764 | 51.59885 | 45.90799 | 0.0425 | 0.6543216 | 1.880073 | 0.9885461 | 0.28039 | [6 empty] | 23.99338 | 605.6515 |  | Combined | 7 |  |  |  | -1.271574 | -0.01152003 | 3.177778 |  |  |  | 0.28039 | -0.01152003 |  | 3.177778 |  | -1 | 751 | 0.2 | 0.9879271 | 1
909 | 5 | 2 | a | 23.86249 | 74.30469 | 0.05 | 0.6347623 | 1.193243 | 53.9854 | 44.58282 | 0.0425 | 0.539548 | 0.8949322 | 0.9932111 | 0.28627 | [6 empty] | 31.15221 | 394.5687 |  | Combined | 7 |  |  |  | -1.25082 | -0.006812048 | 3.438885 |  |  |  | 0.28627 | -0.006812048 |  | 3.438885 |  | -1 | 752 | 0.009615385 | 0.9999469 | 1
910 | 5 | 2 | b | 23.86249 | 74.30469 | 0.05 | 0.6347623 | 1.193243 | 53.9854 | 44.58282 | 0.0425 | 0.539548 | 0.8949322 | 1.005765 | 0.24182 | [6 empty] | 27.88535 | 541.6633 |  | Combined | 7 |  |  |  | -1.419562 | 0.005748218 | 3.328101 |  |  |  | 0.24182 | 0.005748218 |  | 3.328101 |  | -1 | 752 | 0.009615385 | 0.9999469 | 1
911 | 5 | 2 | c | 23.86249 | 74.30469 | 0.05 | 0.6347623 | 1.193243 | 53.9854 | 44.58282 | 0.0425 | 0.539548 | 0.8949322 | 0.9652522 | 0.19377 | [6 empty] | 32.21152 | 562.3534 |  | Combined | 7 |  |  |  | -1.641083 | -0.0353659 | 3.472324 |  |  |  | 0.19377 | -0.0353659 |  | 3.472324 |  | -1 | 752 | 0.009615385 | 0.9999469 | 1
912 | 5 | 2 | d | 23.86249 | 74.30469 | 0.05 | 0.6347623 | 1.193243 | 53.9854 | 44.58282 | 0.0425 | 0.539548 | 0.8949322 | 1.004695 | 0.25278 | 6731 | 6589 | 5792 | 673.1 | 7.519604 |  | 26.79696 | 497.9529 | 554.4149 | Combined | 7 |  |  |  | -1.375236 | 0.004684147 | 3.288288 | 6.511894 | 554.4149 | 6.317913 | 0.25278 | 0.004684147 | 6.511894 | 3.288288 | 6.317913 | 4 | 752 | 0.9615385 | 0.9999469 | 1
913 | 5 | 2 | e | 23.86249 | 74.30469 | 0.05 | 0.6347623 | 1.193243 | 53.9854 | 44.58282 | 0.0425 | 0.539548 | 0.8949322 | 0.9908835 | 0.2471 | [6 empty] | 31.07482 | 455.9797 |  | Combined | 7 |  |  |  | -1.397962 | -0.009158298 | 3.436398 |  |  |  | 0.2471 | -0.009158298 |  | 3.436398 |  | -1 | 752 | 0.009615385 | 0.9999469 | 1
914 | 5 | 3 | a | 18.09841 | 75.70224 | 1.051243 | 2.646023 | 2.566876 | 49.57562 | 45.42134 | 0.8935565 | 2.24912 | 1.925157 | 0.9668416 | 0.30232 | [6 empty] | 23.24791 | 483.6695 |  | Combined | 7 |  |  |  | -1.196269 | -0.03372065 | 3.146215 |  |  |  | 0.30232 | -0.03372065 |  | 3.146215 |  | -1 | 753 | 0.009615385 | 0.9900585 | 1
915 | 5 | 3 | b | 18.09841 | 75.70224 | 1.051243 | 2.646023 | 2.566876 | 49.57562 | 45.42134 | 0.8935565 | 2.24912 | 1.925157 | 0.9579908 | 0.25472 | [6 empty] | 22.60817 | 554.2659 |  | Combined | 7 |  |  |  | -1.36759 | -0.04291706 | 3.118311 |  |  |  | 0.25472 | -0.04291706 |  | 3.118311 |  | -1 | 753 | 0.009615385 | 0.9900585 | 1
916 | 5 | 3 | c | 18.09841 | 75.70224 | 1.051243 | 2.646023 | 2.566876 | 49.57562 | 45.42134 | 0.8935565 | 2.24912 | 1.925157 | 0.9786058 | 0.24795 | [6 empty] | 30.87325 | 458.5225 |  | Combined | 7 |  |  |  | -1.394528 | -0.02162639 | 3.42989 |  |  |  | 0.24795 | -0.02162639 |  | 3.42989 |  | -1 | 753 | 0.009615385 | 0.9900585 | 1
917 | 5 | 3 | d | 18.09841 | 75.70224 | 1.051243 | 2.646023 | 2.566876 | 49.57562 | 45.42134 | 0.8935565 | 2.24912 | 1.925157 | 0.9824114 | 0.23011 | [6 empty] | 24.86142 | 674.693 |  | Combined | 7 |  |  |  | -1.469198 | -0.01774514 | 3.213317 |  |  |  | 0.23011 | -0.01774514 |  | 3.213317 |  | -1 | 753 | 0.009615385 | 0.9900585 | 1
918 | 5 | 3 | e | 18.09841 | 75.70224 | 1.051243 | 2.646023 | 2.566876 | 49.57562 | 45.42134 | 0.8935565 | 2.24912 | 1.925157 | 0.9877165 | 0.29329 | 6842 | 6410 | 6674 | 684.2 | 3.182849 |  | 24.00444 | 514.7851 | 608.8711 | Combined | 7 |  |  |  | -1.226593 | -0.01235955 | 3.178239 | 6.52825 | 608.8711 | 6.411607 | 0.29329 | -0.01235955 | 6.52825 | 3.178239 | 6.411607 | 4 | 753 | 0.9615385 | 0.9900585 | 1
919 | 1 | 1 | a | 63.67407 | 34.39428 | 1.85919 | 0.05 | 0.05 | 77.73066 | 20.63657 | 1.580311 | 0.0425 | 0.0375 | 0.9240075 | 0.49612 | [6 empty] | 41.78731 | 197.2259 |  | Abs | 8 |  |  |  | -0.7009374 | -0.07903512 | 3.732593 |  |  |  | 0.49612 | -0.07903512 |  | 3.732593 |  | -1 | 811 | 0.009615385 | 0.9478617 | 1
920 | 1 | 1 | b | 63.67407 | 34.39428 | 1.85919 | 0.05 | 0.05 | 77.73066 | 20.63657 | 1.580311 | 0.0425 | 0.0375 | 0.8988572 | 0.24281 | [6 empty] | 42.45845 | 276.6363 |  | Abs | 8 |  |  |  | -1.415476 | -0.1066311 | 3.748526 |  |  |  | 0.24281 | -0.1066311 |  | 3.748526 |  | -1 | 811 | 0.009615385 | 0.9478617 | 1
921 | 1 | 1 | c | 63.67407 | 34.39428 | 1.85919 | 0.05 | 0.05 | 77.73066 | 20.63657 | 1.580311 | 0.0425 | 0.0375 | 0.922472 | 0.36828 | [6 empty] | 42.67446 | 223.3371 |  | Abs | 8 |  |  |  | -0.9989118 | -0.08069829 | 3.753601 |  |  |  | 0.36828 | -0.08069829 |  | 3.753601 |  | -1 | 811 | 0.009615385 | 0.9478617 | 1
922 | 1 | 1 | d | 63.67407 | 34.39428 | 1.85919 | 0.05 | 0.05 | 77.73066 | 20.63657 | 1.580311 | 0.0425 | 0.0375 | 0.8919898 | 0.31746 | [6 empty] | 52.25543 | 260.4078 |  | Abs | 8 |  |  |  | -1.147403 | -0.1143005 | 3.956144 |  |  |  | 0.31746 | -0.1143005 |  | 3.956144 |  | -1 | 811 | 0.009615385 | 0.9478617 | 1
923 | 1 | 1 | e | 63.67407 | 34.39428 | 1.85919 | 0.05 | 0.05 | 77.73066 | 20.63657 | 1.580311 | 0.0425 | 0.0375 | 0.8954956 | 0.34241 | 12910 | 9962 | 15330 | 1291 | 20.82358 |  | 35.87207 | 245.3106 | 215.9322 | Abs | 8 |  |  |  | -1.071746 | -0.110378 | 3.579959 | 7.163172 | 215.9322 | 5.374964 | 0.34241 | -0.110378 | 7.163172 | 3.579959 | 5.374964 | 3 | 811 | 0.9615385 | 0.9478617 | 1
924 | 1 | 2 | a | 31.73857 | 66.48661 | 0.05 | 1.558205 | 0.1815131 | 58.61982 | 39.89197 | 0.0425 | 1.324474 | 0.1361348 | 0.9634382 | 0.53668 | [6 empty] | 20.49939 | 288.0149 |  | Abs | 8 |  |  |  | -0.6223533 | -0.03724694 | 3.020395 |  |  |  | 0.53668 | -0.03724694 |  | 3.020395 |  | -1 | 812 | 0.009615385 | 0.5868643 | 1
925 | 1 | 2 | b | 31.73857 | 66.48661 | 0.05 | 1.558205 | 0.1815131 | 58.61982 | 39.89197 | 0.0425 | 1.324474 | 0.1361348 | 0.9950776 | 0.45628 | [6 empty] | 23.52057 | 297.7279 |  | Abs | 8 |  |  |  | -0.7846486 | -0.004934512 | 3.157875 |  |  |  | 0.45628 | -0.004934512 |  | 3.157875 |  | -1 | 812 | 0.009615385 | 0.5868643 | 1
926 | 1 | 2 | c | 31.73857 | 66.48661 | 0.05 | 1.558205 | 0.1815131 | 58.61982 | 39.89197 | 0.0425 | 1.324474 | 0.1361348 | 0.9178297 | 0.53265 | [6 empty] | 17.65347 | 373.2803 |  | Abs | 8 |  |  |  | -0.6298907 | -0.08574338 | 2.870932 |  |  |  | 0.53265 | -0.08574338 |  | 2.870932 |  | -1 | 812 | 0.009615385 | 0.5868643 | 1
927 | 1 | 2 | d | 31.73857 | 66.48661 | 0.05 | 1.558205 | 0.1815131 | 58.61982 | 39.89197 | 0.0425 | 1.324474 | 0.1361348 | 0.9557349 | 0.48569 | [6 empty] | 25.83784 | 307.2558 |  | Abs | 8 |  |  |  | -0.7221847 | -0.04527466 | 3.25184 |  |  |  | 0.48569 | -0.04527466 |  | 3.25184 |  | -1 | 812 | 0.009615385 | 0.5868643 | 1
928 | 1 | 2 | e | 31.73857 | 66.48661 | 0.05 | 1.558205 | 0.1815131 | 58.61982 | 39.89197 | 0.0425 | 1.324474 | 0.1361348 | 0.9454029 | 0.52998 | 14570 | 13780 | 14170 | 1457 | 2.711123 |  | 22.70789 | 323.0775 | 302.2482 | Abs | 8 |  |  |  | -0.634916 | -0.05614414 | 3.122712 | 7.284135 | 302.2482 | 5.711248 | 0.52998 | -0.05614414 | 7.284135 | 3.122712 | 5.711248 | 3 | 812 | 0.9615385 | 0.5868643 | 1
929 | 1 | 3 | a | 36.02754 | 0.9150526 | 0.5127511 | 61.92809 | 0.6189161 | 45.91441 | 0.5490316 | 0.4358384 | 52.63888 | 0.4641871 | 0.7283784 | 0.21003 | 8379 | 6813 | 8710 | 837.9 | 12.0932 |  | 236.25621 | 154.4645 | 50.51549 | Abs | 8 |  |  |  | -1.560505 | -0.3169345 | 5.464917 | 6.730899 | 50.51549 | 3.92228 | 0.21003 | -0.3169345 | 6.730899 | 5.464917 | 3.92228 | 1 | 813 | 0.9615385 | 0.9726833 | 1
930 | 1 | 3 | b | 36.02754 | 0.9150526 | 0.5127511 | 61.92809 | 0.6189161 | 45.91441 | 0.5490316 | 0.4358384 | 52.63888 | 0.4641871 | 0.7562683 | 0.12123 | [6 empty] | 189.27982 | 177.9053 |  | Abs | 8 |  |  |  | -2.110066 | -0.2793591 | 5.243226 |  |  |  | 0.12123 | -0.2793591 |  | 5.243226 |  | -1 | 813 | 0.009615385 | 0.9726833 | 1
931 | 1 | 3 | c | 36.02754 | 0.9150526 | 0.5127511 | 61.92809 | 0.6189161 | 45.91441 | 0.5490316 | 0.4358384 | 52.63888 | 0.4641871 | 0.8189542 | 0.32228 | [6 empty] | 96.37537 | 113.0076 |  | Abs | 8 |  |  |  | -1.132335 | -0.1997271 | 4.568251 |  |  |  | 0.32228 | -0.1997271 |  | 4.568251 |  | -1 | 813 | 0.009615385 | 0.9726833 | 1
932 | 1 | 3 | d | 36.02754 | 0.9150526 | 0.5127511 | 61.92809 | 0.6189161 | 45.91441 | 0.5490316 | 0.4358384 | 52.63888 | 0.4641871 | 0.7920763 | 0.16679 | [6 empty] | 162.74514 | 111.1816 |  | Abs | 8 |  |  |  | -1.79102 | -0.2330976 | 5.092185 |  |  |  | 0.16679 | -0.2330976 |  | 5.092185 |  | -1 | 813 | 0.009615385 | 0.9726833 | 1
933 | 1 | 3 | e | 36.02754 | 0.9150526 | 0.5127511 | 61.92809 | 0.6189161 | 45.91441 | 0.5490316 | 0.4358384 | 52.63888 | 0.4641871 | 0.7858571 | 0.07359 | [6 empty] | 108.19252 | 201.8855 |  | Abs | 8 |  |  |  | -2.609246 | -0.2409803 | 4.683912 |  |  |  | 0.07359 | -0.2409803 |  | 4.683912 |  | -1 | 813 | 0.009615385 | 0.9726833 | 1
934 | 1 | 4 | a | 1.264864 | 98.48083 | 0.1738959 | 0.05 | 0.05 | 40.70328 | 59.0885 | 0.1478116 | 0.0425 | 0.0375 | 1.011987 | 0.47464 | [6 empty] | 24.22785 | 259.8645 |  | Abs | 8 |  |  |  | -0.7451987 | 0.01191586 | 3.187503 |  |  |  | 0.47464 | 0.01191586 |  | 3.187503 |  | -1 | 814 | 0.2 | 0.3538513 | 1
935 | 1 | 4 | b | 1.264864 | 98.48083 | 0.1738959 | 0.05 | 0.05 | 40.70328 | 59.0885 | 0.1478116 | 0.0425 | 0.0375 | 0.9813191 | 0.46816 | [6 empty] | 24.11461 | 319.5972 |  | Abs | 8 |  |  |  | -0.7589452 | -0.01885755 | 3.182818 |  |  |  | 0.46816 | -0.01885755 |  | 3.182818 |  | -1 | 814 | 0.2 | 0.3538513 | 1
936 | 1 | 4 | c | 1.264864 | 98.48083 | 0.1738959 | 0.05 | 0.05 | 40.70328 | 59.0885 | 0.1478116 | 0.0425 | 0.0375 | 0.9822013 | 0.45634 | [6 empty] | 24.32325 | 316.2256 |  | Abs | 8 |  |  |  | -0.7845171 | -0.01795902 | 3.191433 |  |  |  | 0.45634 | -0.01795902 |  | 3.191433 |  | -1 | 814 | 0.2 | 0.3538513 | 1
937 | 1 | 4 | d | 1.264864 | 98.48083 | 0.1738959 | 0.05 | 0.05 | 40.70328 | 59.0885 | 0.1478116 | 0.0425 | 0.0375 | 0.9697639 | 0.53405 | [6 empty] | 23.45902 | 272.5492 |  | Abs | 8 |  |  |  | -0.6272658 | -0.03070261 | 3.155255 |  |  |  | 0.53405 | -0.03070261 |  | 3.155255 |  | -1 | 814 | 0.2 | 0.3538513 | 1
938 | 1 | 4 | e | 1.264864 | 98.48083 | 0.1738959 | 0.05 | 0.05 | 40.70328 | 59.0885 | 0.1478116 | 0.0425 | 0.0375 | 0.9830624 | 0.50295 | [6 empty] | 28.45744 | 288.0497 |  | Abs | 8 |  |  |  | -0.6872645 | -0.01708267 | 3.34841 |  |  |  | 0.50295 | -0.01708267 |  | 3.34841 |  | -1 | 814 | 0.2 | 0.3538513 | 1
939 | 1 | 5 | a | 47.06274 | 49.89678 | 1.142991 | 1.926792 | 0.05 | 67.49442 | 29.93807 | 0.971542 | 1.637773 | 0.0375 | 0.9807139 | 0.12684 | [6 empty] | 52.32941 | 505.1778 |  | Abs | 8 |  |  |  | -2.064829 | -0.01947453 | 3.957559 |  |  |  | 0.12684 | -0.01947453 |  | 3.957559 |  | -1 | 815 | 0.2 | 0.7004518 | 1
940 | 1 | 5 | b | 47.06274 | 49.89678 | 1.142991 | 1.926792 | 0.05 | 67.49442 | 29.93807 | 0.971542 | 1.637773 | 0.0375 | 0.9755283 | 0.15558 | [6 empty] | 66.36166 | 430.4964 |  | Abs | 8 |  |  |  | -1.860595 | -0.02477612 | 4.195119 |  |  |  | 0.15558 | -0.02477612 |  | 4.195119 |  | -1 | 815 | 0.2 | 0.7004518 | 1
941 | 1 | 5 | c | 47.06274 | 49.89678 | 1.142991 | 1.926792 | 0.05 | 67.49442 | 29.93807 | 0.971542 | 1.637773 | 0.0375 | 0.9411441 | 0.12119 | [6 empty] | 51.39856 | 563.4941 |  | Abs | 8 |  |  |  | -2.110396 | -0.06065898 | 3.93961 |  |  |  | 0.12119 | -0.06065898 |  | 3.93961 |  | -1 | 815 | 0.2 | 0.7004518 | 1
942 | 1 | 5 | d | 47.06274 | 49.89678 | 1.142991 | 1.926792 | 0.05 | 67.49442 | 29.93807 | 0.971542 | 1.637773 | 0.0375 | 0.9548881 | 0.12488 | [6 empty] | 52.40634 | 423.5425 |  | Abs | 8 |  |  |  | -2.080402 | -0.04616112 | 3.959028 |  |  |  | 0.12488 | -0.04616112 |  | 3.959028 |  | -1 | 815 | 0.2 | 0.7004518 | 1
943 | 1 | 5 | e | 47.06274 | 49.89678 | 1.142991 | 1.926792 | 0.05 | 67.49442 | 29.93807 | 0.971542 | 1.637773 | 0.0375 | 0.9903399 | 0.15458 | [6 empty] | 54.77806 | 433.9183 |  | Abs | 8 |  |  |  | -1.867044 | -0.009707082 | 4.00329 |  |  |  | 0.15458 | -0.009707082 |  | 4.00329 |  | -1 | 815 | 0.2 | 0.7004518 | 1
944 | 1 | 6 | a | 12.66038 | 82.51388 | 2.42674 | 1.241698 | 1.186065 | 46.51272 | 49.50833 | 2.062729 | 1.055443 | 0.8895487 | 1.210026 | 0.33876 | [6 empty] | 48.22939 | 233.208 |  | Abs | 8 |  |  |  | -1.082463 | 0.1906422 | 3.875969 |  |  |  | 0.33876 | 0.1906422 |  | 3.875969 |  | -1 | 816 | 0.009615385 | 0.2460587 | 1
945 | 1 | 6 | b | 12.66038 | 82.51388 | 2.42674 | 1.241698 | 1.186065 | 46.51272 | 49.50833 | 2.062729 | 1.055443 | 0.8895487 | 1.110155 | 0.48832 | 12650 | 11110 | 12510 | 1265 | 6.731911 |  | 45.06618 | 192.4354 | 175.4118 | Abs | 8 |  |  |  | -0.7167844 | 0.1044996 | 3.808132 | 7.142827 | 175.4118 | 5.167136 | 0.48832 | 0.1044996 | 7.142827 | 3.808132 | 5.167136 | 3 | 816 | 0.9615385 | 0.2460587 | 1
946 | 1 | 6 | c | 12.66038 | 82.51388 | 2.42674 | 1.241698 | 1.186065 | 46.51272 | 49.50833 | 2.062729 | 1.055443 | 0.8895487 | 1.150282 | 0.52623 | [6 empty] | 41.04279 | 162.5154 |  | Abs | 8 |  |  |  | -0.6420169 | 0.1400068 | 3.714615 |  |  |  | 0.52623 | 0.1400068 |  | 3.714615 |  | -1 | 816 | 0.009615385 | 0.2460587 | 1
947 | 1 | 6 | d | 12.66038 | 82.51388 | 2.42674 | 1.241698 | 1.186065 | 46.51272 | 49.50833 | 2.062729 | 1.055443 | 0.8895487 | 1.139833 | 0.46748 | [6 empty] | 37.35232 | 166.607 |  | Abs | 8 |  |  |  | -0.7603987 | 0.1308819 | 3.620395 |  |  |  | 0.46748 | 0.1308819 |  | 3.620395 |  | -1 | 816 | 0.009615385 | 0.2460587 | 1
948 | 1 | 6 | e | 12.66038 | 82.51388 | 2.42674 | 1.241698 | 1.186065 | 46.51272 | 49.50833 | 2.062729 | 1.055443 | 0.8895487 | 1.191642 | 0.44696 | [6 empty] | 44.42952 | 162.8271 |  | Abs | 8 |  |  |  | -0.8052862 | 0.1753318 | 3.793904 |  |  |  | 0.44696 | 0.1753318 |  | 3.793904 |  | -1 | 816 | 0.009615385 | 0.2460587 | 1
949 | 2 | 1 | a | 14.62714 | 83.54688 | 1.549461 | 0.2640611 | 0.05 | 48.33042 | 50.12813 | 1.317042 | 0.224452 | 0.0375 | 1.012773 | 0.53195 | [6 empty] | 26.00877 | 221.3096 |  | Abs | 8 |  |  |  | -0.6312058 | 0.01269221 | 3.258434 |  |  |  | 0.53195 | 0.01269221 |  | 3.258434 |  | -1 | 821 | 0.009615385 | 0.238688 | 1
950 | 2 | 1 | b | 14.62714 | 83.54688 | 1.549461 | 0.2640611 | 0.05 | 48.33042 | 50.12813 | 1.317042 | 0.224452 | 0.0375 | 1.018914 | 0.52755 | [6 empty] | 25.16347 | 222.6637 |  | Abs | 8 |  |  |  | -0.6395116 | 0.01873748 | 3.225393 |  |  |  | 0.52755 | 0.01873748 |  | 3.225393 |  | -1 | 821 | 0.009615385 | 0.238688 | 1
951 | 2 | 1 | c | 14.62714 | 83.54688 | 1.549461 | 0.2640611 | 0.05 | 48.33042 | 50.12813 | 1.317042 | 0.224452 | 0.0375 | 0.9883973 | 0.611 | 11930 | 13330 | 12110 | 1193 | 6.38445 |  | 24.92914 | 230.4404 | 336.2422 | Abs | 8 |  |  |  | -0.4926583 | -0.01167049 | 3.216037 | 7.084226 | 336.2422 | 5.817832 | 0.611 | -0.01167049 | 7.084226 | 3.216037 | 5.817832 | 3 | 821 | 0.9615385 | 0.238688 | 1
952 | 2 | 1 | d | 14.62714 | 83.54688 | 1.549461 | 0.2640611 | 0.05 | 48.33042 | 50.12813 | 1.317042 | 0.224452 | 0.0375 | 0.9874816 | 0.57675 | [6 empty] | 29.88093 | 241.8516 |  | Abs | 8 |  |  |  | -0.5503464 | -0.01259741 | 3.39722 |  |  |  | 0.57675 | -0.01259741 |  | 3.39722 |  | -1 | 821 | 0.009615385 | 0.238688 | 1
953 | 2 | 1 | e | 14.62714 | 83.54688 | 1.549461 | 0.2640611 | 0.05 | 48.33042 | 50.12813 | 1.317042 | 0.224452 | 0.0375 | 1.003654 | 0.60241 | [6 empty] | 29.81509 | 224.0243 |  | Abs | 8 |  |  |  | -0.506817 | 0.00364731 | 3.395015 |  |  |  | 0.60241 | 0.00364731 |  | 3.395015 |  | -1 | 821 | 0.009615385 | 0.238688 | 1
954 | 2 | 2 | a | 46.55426 | 48.05159 | 3.477342 | 1.860741 | 0.05 | 66.58811 | 28.83095 | 2.95574 | 1.58163 | 0.0375 | 0.9458709 | 0.23371 | [6 empty] | 44.90448 | 324.0327 |  | Abs | 8 |  |  |  | -1.453674 | -0.05564924 | 3.804538 |  |  |  | 0.23371 | -0.05564924 |  | 3.804538 |  | -1 | 822 | 0.2 | 0.9665904 | 1
955 | 2 | 2 | b | 46.55426 | 48.05159 | 3.477342 | 1.860741 | 0.05 | 66.58811 | 28.83095 | 2.95574 | 1.58163 | 0.0375 | 0.9360964 | 0.20524 | [6 empty] | 51.6435 | 359.3033 |  | Abs | 8 |  |  |  | -1.583575 | -0.06603685 | 3.944364 |  |  |  | 0.20524 | -0.06603685 |  | 3.944364 |  | -1 | 822 | 0.2 | 0.9665904 | 1
956 | 2 | 2 | c | 46.55426 | 48.05159 | 3.477342 | 1.860741 | 0.05 | 66.58811 | 28.83095 | 2.95574 | 1.58163 | 0.0375 | 0.8791252 | 0.15703 | [6 empty] | 57.13842 | 391.1977 |  | Abs | 8 |  |  |  | -1.851318 | -0.128828 | 4.045477 |  |  |  | 0.15703 | -0.128828 |  | 4.045477 |  | -1 | 822 | 0.2 | 0.9665904 | 1
957 | 2 | 2 | d | 46.55426 | 48.05159 | 3.477342 | 1.860741 | 0.05 | 66.58811 | 28.83095 | 2.95574 | 1.58163 | 0.0375 | 0.9356618 | 0.18825 | [6 empty] | 47.59748 | 361.041 |  | Abs | 8 |  |  |  | -1.669984 | -0.06650123 | 3.86278 |  |  |  | 0.18825 | -0.06650123 |  | 3.86278 |  | -1 | 822 | 0.2 | 0.9665904 | 1
958 | 2 | 2 | e | 46.55426 | 48.05159 | 3.477342 | 1.860741 | 0.05 | 66.58811 | 28.83095 | 2.95574 | 1.58163 | 0.0375 | 0.9666044 | 0.23192 | [6 empty] | 46.34906 | 337.0383 |  | Abs | 8 |  |  |  | -1.461363 | -0.033966 | 3.836201 |  |  |  | 0.23192 | -0.033966 |  | 3.836201 |  | -1 | 822 | 0.2 | 0.9665904 | 1
959 | 2 | 3 | a | 20.70385 | 0.216426 | 0.5140921 | 1.068527 | 77.51216 | 40.40585 | 0.1298556 | 0.4369783 | 0.9082477 | 58.13412 | 1.100926 | 0.10344 | [6 empty] | 178.5572 | 229.3895 |  | Abs | 8 |  |  |  | -2.268764 | 0.09615138 | 5.184909 |  |  |  | 0.10344 | 0.09615138 |  | 5.184909 |  | -1 | 823 | 0.2 | 0.7212363 | 1
960 | 2 | 3 | b | 20.70385 | 0.216426 | 0.5140921 | 1.068527 | 77.51216 | 40.40585 | 0.1298556 | 0.4369783 | 0.9082477 | 58.13412 | 1.10069 | 0.12575 | [6 empty] | 166.24388 | 181.5115 |  | Abs | 8 |  |  |  | -2.073459 | 0.09593748 | 5.113456 |  |  |  | 0.12575 | 0.09593748 |  | 5.113456 |  | -1 | 823 | 0.2 | 0.7212363 | 1
961 | 2 | 3 | c | 20.70385 | 0.216426 | 0.5140921 | 1.068527 | 77.51216 | 40.40585 | 0.1298556 | 0.4369783 | 0.9082477 | 58.13412 | 1.090716 | 0.0777 | [6 empty] | 165.11565 | 273.5885 |  | Abs | 8 |  |  |  | -2.5549 | 0.08683398 | 5.106646 |  |  |  | 0.0777 | 0.08683398 |  | 5.106646 |  | -1 | 823 | 0.2 | 0.7212363 | 1
962 | 2 | 3 | d | 20.70385 | 0.216426 | 0.5140921 | 1.068527 | 77.51216 | 40.40585 | 0.1298556 | 0.4369783 | 0.9082477 | 58.13412 | 1.079111 | 0.16645 | [6 empty] | 153.77826 | 126.8463 |  | Abs | 8 |  |  |  | -1.79306 | 0.07613752 | 5.035512 |  |  |  | 0.16645 | 0.07613752 |  | 5.035512 |  | -1 | 823 | 0.2 | 0.7212363 | 1
963 | 2 | 3 | e | 20.70385 | 0.216426 | 0.5140921 | 1.068527 | 77.51216 | 40.40585 | 0.1298556 | 0.4369783 | 0.9082477 | 58.13412 | 1.064848 | 0.16262 | [6 empty] | 147.92621 | 120.8804 |  | Abs | 8 |  |  |  | -1.816339 | 0.0628319 | 4.996714 |  |  |  | 0.16262 | 0.0628319 |  | 4.996714 |  | -1 | 823 | 0.2 | 0.7212363 | 1
964 | 2 | 4 | a | 28.52773 | 63.69157 | 2.067768 | 2.726223 | 3.037257 | 55.48277 | 38.21494 | 1.757603 | 2.317289 | 2.277942 | 1.160519 | 0.26282 | [6 empty] | 46.90218 | 310.0511 |  | Cond | 8 |  |  |  | -1.336286 | 0.1488677 | 3.848064 |  |  |  | 0.26282 | 0.1488677 |  | 3.848064 |  | -1 | 824 | 0.009615385 | 0.9284526 | 1
965 | 2 | 4 | b | 28.52773 | 63.69157 | 2.067768 | 2.726223 | 3.037257 | 55.48277 | 38.21494 | 1.757603 | 2.317289 | 2.277942 | 1.170959 | 0.28385 | [6 empty] | 44.64168 | 314.4809 |  | Cond | 8 |  |  |  | -1.259309 | 0.157823 | 3.798668 |  |  |  | 0.28385 | 0.157823 |  | 3.798668 |  | -1 | 824 | 0.009615385 | 0.9284526 | 1
966 | 2 | 4 | c | 28.52773 | 63.69157 | 2.067768 | 2.726223 | 3.037257 | 55.48277 | 38.21494 | 1.757603 | 2.317289 | 2.277942 | 1.176241 | 0.25986 | [6 empty] | 42.11456 | 320.7269 |  | Cond | 8 |  |  |  | -1.347612 | 0.1623242 | 3.740394 |  |  |  | 0.25986 | 0.1623242 |  | 3.740394 |  | -1 | 824 | 0.009615385 | 0.9284526 | 1
967 | 2 | 4 | d | 28.52773 | 63.69157 | 2.067768 | 2.726223 | 3.037257 | 55.48277 | 38.21494 | 1.757603 | 2.317289 | 2.277942 | 1.175374 | 0.27212 | [6 empty] | 39.32094 | 288.939 |  | Cond | 8 |  |  |  | -1.301512 | 0.1615862 | 3.671757 |  |  |  | 0.27212 | 0.1615862 |  | 3.671757 |  | -1 | 824 | 0.009615385 | 0.9284526 | 1
968 | 2 | 4 | e | 28.52773 | 63.69157 | 2.067768 | 2.726223 | 3.037257 | 55.48277 | 38.21494 | 1.757603 | 2.317289 | 2.277942 | 1.206146 | 0.24978 | 12580 | 10750 | 13960 | 1258 | 12.80007 |  | 43.07402 | 299.6101 | 184.5457 | Cond | 8 |  |  |  | -1.387175 | 0.1874304 | 3.76292 | 7.137278 | 184.5457 | 5.217897 | 0.24978 | 0.1874304 | 7.137278 | 3.76292 | 5.217897 | 3 | 824 | 0.9615385 | 0.9284526 | 1
969 | 2 | 5 | a | 28.63962 | 61.65315 | 2.794495 | 0.7225472 | 6.242505 | 55.38906 | 36.99189 | 2.375321 | 0.6141651 | 4.681879 | 1.216776 | 0.14425 | [6 empty] | 54.43819 | 461.6934 |  | Cond | 8 |  |  |  | -1.936207 | 0.196205 | 3.997066 |  |  |  | 0.14425 | 0.196205 |  | 3.997066 |  | -1 | 825 | 0.2 | 0.9710161 | 1
970 | 2 | 5 | b | 28.63962 | 61.65315 | 2.794495 | 0.7225472 | 6.242505 | 55.38906 | 36.99189 | 2.375321 | 0.6141651 | 4.681879 | 1.1306 | 0.16605 | [6 empty] | 48.82219 | 399.4007 |  | Cond | 8 |  |  |  | -1.795466 | 0.1227487 | 3.888185 |  |  |  | 0.16605 | 0.1227487 |  | 3.888185 |  | -1 | 825 | 0.2 | 0.9710161 | 1
971 | 2 | 5 | c | 28.63962 | 61.65315 | 2.794495 | 0.7225472 | 6.242505 | 55.38906 | 36.99189 | 2.375321 | 0.6141651 | 4.681879 | 1.167587 | 0.18602 | [6 empty] | 59.53846 | 316.9202 |  | Cond | 8 |  |  |  | -1.681901 | 0.1549396 | 4.086622 |  |  |  | 0.18602 | 0.1549396 |  | 4.086622 |  | -1 | 825 | 0.2 | 0.9710161 | 1
972 | 2 | 5 | d | 28.63962 | 61.65315 | 2.794495 | 0.7225472 | 6.242505 | 55.38906 | 36.99189 | 2.375321 | 0.6141651 | 4.681879 | 1.230137 | 0.24697 | [6 empty] | 52.92482 | 291.1023 |  | Cond | 8 |  |  |  | -1.398488 | 0.2071255 | 3.968872 |  |  |  | 0.24697 | 0.2071255 |  | 3.968872 |  | -1 | 825 | 0.2 | 0.9710161 | 1
973 | 2 | 5 | e | 28.63962 | 61.65315 | 2.794495 | 0.7225472 | 6.242505 | 55.38906 | 36.99189 | 2.375321 | 0.6141651 | 4.681879 | 1.129912 | 0.24407 | [6 empty] | 52.70328 | 264.1734 |  | Cond | 8 |  |  |  | -1.4103 | 0.1221395 | 3.964678 |  |  |  | 0.24407 | 0.1221395 |  | 3.964678 |  | -1 | 825 | 0.2 | 0.9710161 | 1
974 | 2 | 6 | a | 28.48939 | 63.97176 | 1.333999 | 4.88508 | 1.392148 | 55.35899 | 38.38305 | 1.133899 | 4.152318 | 1.044111 | 1.119663 | 0.25706 | 12410 | 12110 | 11370 | 1241 | 4.313361 |  | 39.53404 | 288.3356 | 203.8248 | Cond | 8 |  |  |  | -1.358446 | 0.1130277 | 3.677162 | 7.123673 | 203.8248 | 5.317261 | 0.25706 | 0.1130277 | 7.123673 | 3.677162 | 5.317261 | 3 | 826 | 0.4926108 | 0.9336936 | 1
975 | 2 | 6 | b | 28.48939 | 63.97176 | 1.333999 | 4.88508 | 1.392148 | 55.35899 | 38.38305 | 1.133899 | 4.152318 | 1.044111 | 1.072509 | 0.31259 | 12780 | 12670 | 12270 | 1278 | 2.10008 |  | 41.65482 | 278.8853 | 187.8468 | Cond | 8 |  |  |  | -1.162863 | 0.07000048 | 3.729417 | 7.153052 | 187.8468 | 5.235627 | 0.31259 | 0.07000048 | 7.153052 | 3.729417 | 5.235627 | 3 | 826 | 0.4926108 | 0.9336936 | 1
976 | 2 | 6 | c | 28.48939 | 63.97176 | 1.333999 | 4.88508 | 1.392148 | 55.35899 | 38.38305 | 1.133899 | 4.152318 | 1.044111 | 1.088056 | 0.32788 | [6 empty] | 39.31447 | 272.2951 |  | Cond | 8 |  |  |  | -1.115108 | 0.08439289 | 3.671593 |  |  |  | 0.32788 | 0.08439289 |  | 3.671593 |  | -1 | 826 | 0.004926108 | 0.9336936 | 1
977 | 2 | 6 | d | 28.48939 | 63.97176 | 1.333999 | 4.88508 | 1.392148 | 55.35899 | 38.38305 | 1.133899 | 4.152318 | 1.044111 | 1.092117 | 0.34548 | [6 empty] | 40.26302 | 243.904 |  | Cond | 8 |  |  |  | -1.062821 | 0.08811845 | 3.695433 |  |  |  | 0.34548 | 0.08811845 |  | 3.695433 |  | -1 | 826 | 0.004926108 | 0.9336936 | 1
978 | 2 | 6 | e | 28.48939 | 63.97176 | 1.333999 | 4.88508 | 1.392148 | 55.35899 | 38.38305 | 1.133899 | 4.152318 | 1.044111 | 1.07909 | 0.37756 | [6 empty] | 47.35592 | 235.1527 |  | Cond | 8 |  |  |  | -0.9740258 | 0.0761184 | 3.857692 |  |  |  | 0.37756 | 0.0761184 |  | 3.857692 |  | -1 | 826 | 0.004926108 | 0.9336936 | 1
979 | 3 | 1 | a | 36.57181 | 4.859395 | 2.80985 | 2.449255 | 53.35785 | 52.6439 | 2.915637 | 2.388373 | 2.081867 | 40.01839 | 1.242548 | 0.12982 | [6 empty] | 290.28879 | 78.10033 |  | Cond | 8 |  |  |  | -2.041606 | 0.2171639 | 5.670876 |  |  |  | 0.12982 | 0.2171639 |  | 5.670876 |  | -1 | 831 | 0.009615385 | 0.5382852 | 1
980 | 3 | 1 | b | 36.57181 | 4.859395 | 2.80985 | 2.449255 | 53.35785 | 52.6439 | 2.915637 | 2.388373 | 2.081867 | 40.01839 | 1.191626 | 0.15752 | [6 empty] | 297.96658 | 69.75883 |  | Cond | 8 |  |  |  | -1.848203 | 0.1753187 | 5.696981 |  |  |  | 0.15752 | 0.1753187 |  | 5.696981 |  | -1 | 831 | 0.009615385 | 0.5382852 | 1
981 | 3 | 1 | c | 36.57181 | 4.859395 | 2.80985 | 2.449255 | 53.35785 | 52.6439 | 2.915637 | 2.388373 | 2.081867 | 40.01839 | 1.206205 | 0.13931 | [6 empty] | 298.57911 | 84.38503 |  | Cond | 8 |  |  |  | -1.971054 | 0.1874788 | 5.699035 |  |  |  | 0.13931 | 0.1874788 |  | 5.699035 |  | -1 | 831 | 0.009615385 | 0.5382852 | 1
982 | 3 | 1 | d | 36.57181 | 4.859395 | 2.80985 | 2.449255 | 53.35785 | 52.6439 | 2.915637 | 2.388373 | 2.081867 | 40.01839 | 1.137648 | 0.2143 | [6 empty] | 319.42744 | 54.96894 |  | Cond | 8 |  |  |  | -1.540378 | 0.1289631 | 5.76653 |  |  |  | 0.2143 | 0.1289631 |  | 5.76653 |  | -1 | 831 | 0.009615385 | 0.5382852 | 1
983 | 3 | 1 | e | 36.57181 | 4.859395 | 2.80985 | 2.449255 | 53.35785 | 52.6439 | 2.915637 | 2.388373 | 2.081867 | 40.01839 | 1.122621 | 0.24398 | 11140 | 11070 | 9870 | 1114 | 6.408313 |  | 346.1885 | 49.55901 | 25.92998 | Cond | 8 |  |  |  | -1.410669 | 0.1156659 | 5.846983 | 7.015712 | 25.92998 | 3.2554 | 0.24398 | 0.1156659 | 7.015712 | 5.846983 | 3.2554 | 1 | 831 | 0.9615385 | 0.5382852 | 1
984 | 3 | 2 | a | 25.18914 | 65.56771 | 1.814331 | 3.276976 | 4.220751 | 53.2351 | 39.34063 | 1.542181 | 2.785429 | 3.165563 | 1.929368 | 0.07992 | [6 empty] | 50.50461 | 648.2346 |  | Cond | 8 |  |  |  | -2.526729 | 0.6571927 | 3.922065 |  |  |  | 0.07992 | 0.6571927 |  | 3.922065 |  | -1 | 832 | 0.2 | 0.9816759 | 1
985 | 3 | 2 | b | 25.18914 | 65.56771 | 1.814331 | 3.276976 | 4.220751 | 53.2351 | 39.34063 | 1.542181 | 2.785429 | 3.165563 | 1.240523 | 0.23193 | [6 empty] | 49.36683 | 308.5521 |  | Cond | 8 |  |  |  | -1.46132 | 0.2155334 | 3.899279 |  |  |  | 0.23193 | 0.2155334 |  | 3.899279 |  | -1 | 832 | 0.2 | 0.9816759 | 1
986 | 3 | 2 | c | 25.18914 | 65.56771 | 1.814331 | 3.276976 | 4.220751 | 53.2351 | 39.34063 | 1.542181 | 2.785429 | 3.165563 | 1.367744 | 0.19724 | [6 empty] | 52.96189 | 336.0072 |  | Cond | 8 |  |  |  | -1.623334 | 0.313163 | 3.969573 |  |  |  | 0.19724 | 0.313163 |  | 3.969573 |  | -1 | 832 | 0.2 | 0.9816759 | 1
987 | 3 | 2 | d | 25.18914 | 65.56771 | 1.814331 | 3.276976 | 4.220751 | 53.2351 | 39.34063 | 1.542181 | 2.785429 | 3.165563 | 1.134646 | 0.18077 | [6 empty] | 49.04804 | 393.3195 |  | Cond | 8 |  |  |  | -1.71053 | 0.1263211 | 3.8928 |  |  |  | 0.18077 | 0.1263211 |  | 3.8928 |  | -1 | 832 | 0.2 | 0.9816759 | 1
988 | 3 | 2 | e | 25.18914 | 65.56771 | 1.814331 | 3.276976 | 4.220751 | 53.2351 | 39.34063 | 1.542181 | 2.785429 | 3.165563 | 1.164058 | 0.19705 | [6 empty] | 67.75158 | 352.6953 |  | Cond | 8 |  |  |  | -1.624298 | 0.151912 | 4.215848 |  |  |  | 0.19705 | 0.151912 |  | 4.215848 |  | -1 | 832 | 0.2 | 0.9816759 | 1
989 | 3 | 3 | a | 28.73651 | 61.72515 | 2.234306 | 2.729695 | 4.589183 | 55.31847 | 37.03509 | 1.89916 | 2.320241 | 3.441887 | 1.290549 | 0.05932 | 9990 | 10970 | 8353 | 999 | 13.23497 |  | 51.93489 | 605.7297 | 192.7415 | Cond | 8 |  |  |  | -2.824809 | 0.2550675 | 3.949991 | 6.906755 | 192.7415 | 5.26135 | 0.05932 | 0.2550675 | 6.906755 | 3.949991 | 5.26135 | 3 | 833 | 0.9615385 | 0.9127693 | 1
990 | 3 | 3 | b | 28.73651 | 61.72515 | 2.234306 | 2.729695 | 4.589183 | 55.31847 | 37.03509 | 1.89916 | 2.320241 | 3.441887 | 1.273869 | 0.05155 | [6 empty] | 54.79513 | 1405.954 |  | Cond | 8 |  |  |  | -2.965203 | 0.242059 | 4.003601 |  |  |  | 0.05155 | 0.242059 |  | 4.003601 |  | -1 | 833 | 0.009615385 | 0.9127693 | 1
991 | 3 | 3 | c | 28.73651 | 61.72515 | 2.234306 | 2.729695 | 4.589183 | 55.31847 | 37.03509 | 1.89916 | 2.320241 | 3.441887 | 1.292688 | 0.06854 | [6 empty] | 51.07498 | 1002.663 |  | Cond | 8 |  |  |  | -2.680338 | 0.2567237 | 3.933295 |  |  |  | 0.06854 | 0.2567237 |  | 3.933295 |  | -1 | 833 | 0.009615385 | 0.9127693 | 1
992 | 3 | 3 | d | 28.73651 | 61.72515 | 2.234306 | 2.729695 | 4.589183 | 55.31847 | 37.03509 | 1.89916 | 2.320241 | 3.441887 | 1.354884 | 0.03361 | [6 empty] | 48.42922 | 1905.885 |  | Cond | 8 |  |  |  | -3.392932 | 0.303716 | 3.880103 |  |  |  | 0.03361 | 0.303716 |  | 3.880103 |  | -1 | 833 | 0.009615385 | 0.9127693 | 1
993 | 3 | 3 | e | 28.73651 | 61.72515 | 2.234306 | 2.729695 | 4.589183 | 55.31847 | 37.03509 | 1.89916 | 2.320241 | 3.441887 | 1.267999 | 0.04791 | [6 empty] | 97.68482 | 1410.658 |  | Cond | 8 |  |  |  | -3.038431 | 0.23744 | 4.581746 |  |  |  | 0.04791 | 0.23744 |  | 4.581746 |  | -1 | 833 | 0.009615385 | 0.9127693 | 1
994 | 3 | 4 | a | 26.2704 | 62.65045 | 5.520422 | 4.142509 | 1.394512 | 53.12865 | 37.59027 | 4.692359 | 3.521133 | 1.045884 | 1.027915 | 0.2501 | [6 empty] | 44.15287 | 408.8864 |  | Cond | 8 |  |  |  | -1.385894 | 0.02753286 | 3.787658 |  |  |  | 0.2501 | 0.02753286 |  | 3.787658 |  | -1 | 834 | 0.009615385 | 0.9985314 | 1
995 | 3 | 4 | b | 26.2704 | 62.65045 | 5.520422 | 4.142509 | 1.394512 | 53.12865 | 37.59027 | 4.692359 | 3.521133 | 1.045884 | 1.041587 | 0.19105 | [6 empty] | 43.79146 | 487.1179 |  | Cond | 8 |  |  |  | -1.65522 | 0.04074591 | 3.779439 |  |  |  | 0.19105 | 0.04074591 |  | 3.779439 |  | -1 | 834 | 0.009615385 | 0.9985314 | 1
996 | 3 | 4 | c | 26.2704 | 62.65045 | 5.520422 | 4.142509 | 1.394512 | 53.12865 | 37.59027 | 4.692359 | 3.521133 | 1.045884 | 1.102068 | 0.16253 | [6 empty] | 45.9941 | 469.5388 |  | Cond | 8 |  |  |  | -1.816893 | 0.09718843 | 3.828513 |  |  |  | 0.16253 | 0.09718843 |  | 3.828513 |  | -1 | 834 | 0.009615385 | 0.9985314 | 1
997 | 3 | 4 | d | 26.2704 | 62.65045 | 5.520422 | 4.142509 | 1.394512 | 53.12865 | 37.59027 | 4.692359 | 3.521133 | 1.045884 | 1.128049 | 0.15376 | [6 empty] | 37.71603 | 521.2839 |  | Cond | 8 |  |  |  | -1.872362 | 0.1204894 | 3.630085 |  |  |  | 0.15376 | 0.1204894 |  | 3.630085 |  | -1 | 834 | 0.009615385 | 0.9985314 | 1
998 | 3 | 4 | e | 26.2704 | 62.65045 | 5.520422 | 4.142509 | 1.394512 | 53.12865 | 37.59027 | 4.692359 | 3.521133 | 1.045884 | 1.131305 | 0.16036 | 13700 | 13150 | 11990 | 1370 | 6.371863 |  | 34.32344 | 495.7379 | 212.6614 | Cond | 8 |  |  |  | -1.830334 | 0.1233717 | 3.535829 | 7.222566 | 212.6614 | 5.359701 | 0.16036 | 0.1233717 | 7.222566 | 3.535829 | 5.359701 | 3 | 834 | 0.9615385 | 0.9985314 | 1
999 | 3 | 5 | a | 28.22816 | 61.67151 | 5.605984 | 0.7936112 | 3.72039 | 54.7868 | 37.0029 | 4.765086 | 0.6745696 | 2.790292 | 1.161068 | 0.20515 | 12910 | 13210 | 12680 | 1291 | 2.058631 |  | 56.25188 | 376.2816 | 137.7009 | Cond | 8 |  |  |  | -1.584014 | 0.1493405 | 4.029839 | 7.163172 | 137.7009 | 4.925084 | 0.20515 | 0.1493405 | 7.163172 | 4.029839 | 4.925084 | 2 | 835 | 0.9615385 | 0.9969671 | 1
1000 | 3 | 5 | b | 28.22816 | 61.67151 | 5.605984 | 0.7936112 | 3.72039 | 54.7868 | 37.0029 | 4.765086 | 0.6745696 | 2.790292 | 1.138597 | 0.21592 | [6 empty] | 50.37077 | 372.0707 |  | Cond | 8 |  |  |  | -1.532847 | 0.1297965 | 3.919411 |  |  |  | 0.21592 | 0.1297965 |  | 3.919411 |  | -1 | 835 | 0.009615385 | 0.9969671 | 1
1001 | 3 | 5 | c | 28.22816 | 61.67151 | 5.605984 | 0.7936112 | 3.72039 | 54.7868 | 37.0029 | 4.765086 | 0.6745696 | 2.790292 | 1.08325 | 0.17965 | [6 empty] | 50.28076 | 388.5779 |  | Cond | 8 |  |  |  | -1.716745 | 0.07996569 | 3.917622 |  |  |  | 0.17965 | 0.07996569 |  | 3.917622 |  | -1 | 835 | 0.009615385 | 0.9969671 | 1
1002 | 3 | 5 | d | 28.22816 | 61.67151 | 5.605984 | 0.7936112 | 3.72039 | 54.7868 | 37.0029 | 4.765086 | 0.6745696 | 2.790292 | 1.082566 | 0.14893 | [6 empty] | 43.69068 | 467.8928 |  | Cond | 8 |  |  |  | -1.904279 | 0.07933437 | 3.777135 |  |  |  | 0.14893 | 0.07933437 |  | 3.777135 |  | -1 | 835 | 0.009615385 | 0.9969671 | 1
1003 | 3 | 5 | e | 28.22816 | 61.67151 | 5.605984 | 0.7936112 | 3.72039 | 54.7868 | 37.0029 | 4.765086 | 0.6745696 | 2.790292 | 1.12177 | 0.13329 | [6 empty] | 45.46975 | 468.1365 |  | Cond | 8 |  |  |  | -2.015228 | 0.114908 | 3.817047 |  |  |  | 0.13329 | 0.114908 |  | 3.817047 |  | -1 | 835 | 0.009615385 | 0.9969671 | 1
1004 | 3 | 6 | a | 10.87977 | 85.57897 | 1.837248 | 0.9935002 | 0.7585755 | 45.72561 | 51.34738 | 1.561661 | 0.8444752 | 0.5689316 | 0.9840242 | 0.51257 | [6 empty] | 26.01061 | 269.3088 |  | Cond | 8 |  |  |  | -0.668318 | -0.01610478 | 3.258505 |  |  |  | 0.51257 | -0.01610478 |  | 3.258505 |  | -1 | 836 | 0.2 | 0.9545391 | 1
1005 | 3 | 6 | b | 10.87977 | 85.57897 | 1.837248 | 0.9935002 | 0.7585755 | 45.72561 | 51.34738 | 1.561661 | 0.8444752 | 0.5689316 | 0.9963068 | 0.55854 | [6 empty] | 30.39512 | 210.0304 |  | Cond | 8 |  |  |  | -0.582429 | -0.003700027 | 3.414282 |  |  |  | 0.55854 | -0.003700027 |  | 3.414282 |  | -1 | 836 | 0.2 | 0.9545391 | 1
1006 | 3 | 6 | c | 10.87977 | 85.57897 | 1.837248 | 0.9935002 | 0.7585755 | 45.72561 | 51.34738 | 1.561661 | 0.8444752 | 0.5689316 | 1.034272 | 0.48695 | [6 empty] | 31.53337 | 228.5874 |  | Cond | 8 |  |  |  | -0.7195938 | 0.03369785 | 3.451046 |  |  |  | 0.48695 | 0.03369785 |  | 3.451046 |  | -1 | 836 | 0.2 | 0.9545391 | 1
1007 | 3 | 6 | d | 10.87977 | 85.57897 | 1.837248 | 0.9935002 | 0.7585755 | 45.72561 | 51.34738 | 1.561661 | 0.8444752 | 0.5689316 | 0.9823202 | 0.53824 | [6 empty] | 29.92062 | 214.5494 |  | Cond | 8 |  |  |  | -0.6194507 | -0.01783796 | 3.398548 |  |  |  | 0.53824 | -0.01783796 |  | 3.398548 |  | -1 | 836 | 0.2 | 0.9545391 | 1
1008 | 3 | 6 | e | 10.87977 | 85.57897 | 1.837248 | 0.9935002 | 0.7585755 | 45.72561 | 51.34738 | 1.561661 | 0.8444752 | 0.5689316 | 0.9654966 | 0.54468 | [6 empty] | 25.42748 | 247.7508 |  | Cond | 8 |  |  |  | -0.6075568 | -0.0351127 | 3.23583 |  |  |  | 0.54468 | -0.0351127 |  | 3.23583 |  | -1 | 836 | 0.2 | 0.9545391 | 1
1009 | 4 | 1 | a | 7.379351 | 79.00496 | 1.839764 | 8.209442 | 3.520307 | 41.36879 | 47.40298 | 1.563799 | 6.978026 | 2.640231 | 1.037174 | 0.57188 | [6 empty] | 24.7285 | 208.9169 |  | Combined | 8 |  |  |  | -0.5588261 | 0.03649946 | 3.207956 |  |  |  | 0.57188 | 0.03649946 |  | 3.207956 |  | -1 | 841 | 0.2 | 0.7052237 | 1
1010 | 4 | 1 | b | 7.379351 | 79.00496 | 1.839764 | 8.209442 | 3.520307 | 41.36879 | 47.40298 | 1.563799 | 6.978026 | 2.640231 | 1.054174 | 0.55661 | [6 empty] | 29.10994 | 236.314 |  | Combined | 8 |  |  |  | -0.5858905 | 0.05275762 | 3.37108 |  |  |  | 0.55661 | 0.05275762 |  | 3.37108 |  | -1 | 841 | 0.2 | 0.7052237 | 1
1011 | 4 | 1 | c | 7.379351 | 79.00496 | 1.839764 | 8.209442 | 3.520307 | 41.36879 | 47.40298 | 1.563799 | 6.978026 | 2.640231 | 1.022743 | 0.54166 | [6 empty] | 27.14978 | 238.6789 |  | Combined | 8 |  |  |  | -0.6131168 | 0.02248872 | 3.301369 |  |  |  | 0.54166 | 0.02248872 |  | 3.301369 |  | -1 | 841 | 0.2 | 0.7052237 | 1
1012 | 4 | 1 | d | 7.379351 | 79.00496 | 1.839764 | 8.209442 | 3.520307 | 41.36879 | 47.40298 | 1.563799 | 6.978026 | 2.640231 | 1.073561 | 0.53354 | [6 empty] | 26.68497 | 225.995 |  | Combined | 8 |  |  |  | -0.6282212 | 0.07098128 | 3.2841 |  |  |  | 0.53354 | 0.07098128 |  | 3.2841 |  | -1 | 841 | 0.2 | 0.7052237 | 1
1013 | 4 | 1 | e | 7.379351 | 79.00496 | 1.839764 | 8.209442 | 3.520307 | 41.36879 | 47.40298 | 1.563799 | 6.978026 | 2.640231 | 1.010978 | 0.62151 | [6 empty] | 29.37843 | 228.3817 |  | Combined | 8 |  |  |  | -0.4756033 | 0.01091775 | 3.380261 |  |  |  | 0.62151 | 0.01091775 |  | 3.380261 |  | -1 | 841 | 0.2 | 0.7052237 | 1
1014 | 4 | 2 | a | 25.74295 | 67.61043 | 0.05 | 3.151911 | 3.473965 | 54.1359 | 40.56626 | 0.0425 | 2.679125 | 2.605473 | 1.172232 | 0.27876 | 10250 | 9950 | 9725 | 1025 | 2.569672 |  | 33.2292 | 339.251 | 293.6001 | Combined | 8 |  |  |  | -1.277404 | 0.1589098 | 3.503429 | 6.932448 | 293.6001 | 5.682219 | 0.27876 | 0.1589098 | 6.932448 | 3.503429 | 5.682219 | 3 | 842 | 0.9615385 | 0.9834017 | 1
1015 | 4 | 2 | b | 25.74295 | 67.61043 | 0.05 | 3.151911 | 3.473965 | 54.1359 | 40.56626 | 0.0425 | 2.679125 | 2.605473 | 1.059831 | 0.32705 | [6 empty] | 41.00431 | 328.7208 |  | Combined | 8 |  |  |  | -1.117642 | 0.05810922 | 3.713677 |  |  |  | 0.32705 | 0.05810922 |  | 3.713677 |  | -1 | 842 | 0.009615385 | 0.9834017 | 1
1016 | 4 | 2 | c | 25.74295 | 67.61043 | 0.05 | 3.151911 | 3.473965 | 54.1359 | 40.56626 | 0.0425 | 2.679125 | 2.605473 | 1.103369 | 0.23291 | [6 empty] | 36.75672 | 409.9985 |  | Combined | 8 |  |  |  | -1.457103 | 0.09836798 | 3.604321 |  |  |  | 0.23291 | 0.09836798 |  | 3.604321 |  | -1 | 842 | 0.009615385 | 0.9834017 | 1
1017 | 4 | 2 | d | 25.74295 | 67.61043 | 0.05 | 3.151911 | 3.473965 | 54.1359 | 40.56626 | 0.0425 | 2.679125 | 2.605473 | 1.207834 | 0.19755 | [6 empty] | 32.64869 | 433.3119 |  | Combined | 8 |  |  |  | -1.621764 | 0.1888286 | 3.485805 |  |  |  | 0.19755 | 0.1888286 |  | 3.485805 |  | -1 | 842 | 0.009615385 | 0.9834017 | 1
1018 | 4 | 2 | e | 25.74295 | 67.61043 | 0.05 | 3.151911 | 3.473965 | 54.1359 | 40.56626 | 0.0425 | 2.679125 | 2.605473 | 1.092264 | 0.3679 | [6 empty] | 37.11552 | 287.116 |  | Combined | 8 |  |  |  | -0.9999441 | 0.0882527 | 3.614035 |  |  |  | 0.3679 | 0.0882527 |  | 3.614035 |  | -1 | 842 | 0.009615385 | 0.9834017 | 1
1019 | 4 | 3 | a | 8.077066 | 79.37416 | 5.395589 | 3.928302 | 3.171398 | 42.01816 | 47.62449 | 4.586251 | 3.339056 | 2.378549 | 1.047414 | 0.36481 | [6 empty] | 34.19913 | 311.2581 |  | Combined | 8 |  |  |  | -1.008379 | 0.04632425 | 3.5322 |  |  |  | 0.36481 | 0.04632425 |  | 3.5322 |  | -1 | 843 | 0.009615385 | 0.5793169 | 1
1020 | 4 | 3 | b | 8.077066 | 79.37416 | 5.395589 | 3.928302 | 3.171398 | 42.01816 | 47.62449 | 4.586251 | 3.339056 | 2.378549 | 1.115831 | 0.25546 | [6 empty] | 29.76538 | 375.8143 |  | Combined | 8 |  |  |  | -1.364689 | 0.1095993 | 3.393346 |  |  |  | 0.25546 | 0.1095993 |  | 3.393346 |  | -1 | 843 | 0.009615385 | 0.5793169 | 1
1021 | 4 | 3 | c | 8.077066 | 79.37416 | 5.395589 | 3.928302 | 3.171398 | 42.01816 | 47.62449 | 4.586251 | 3.339056 | 2.378549 | 1.111489 | 0.3001 | [6 empty] | 33.24198 | 351.8473 |  | Combined | 8 |  |  |  | -1.20364 | 0.1057006 | 3.503814 |  |  |  | 0.3001 | 0.1057006 |  | 3.503814 |  | -1 | 843 | 0.009615385 | 0.5793169 | 1
1022 | 4 | 3 | d | 8.077066 | 79.37416 | 5.395589 | 3.928302 | 3.171398 | 42.01816 | 47.62449 | 4.586251 | 3.339056 | 2.378549 | 1.045961 | 0.31939 | 9821 | 9642 | 9310 | 982.1 | 2.640153 |  | 36.5604 | 369.2108 | 278.5052 | Combined | 8 |  |  |  | -1.141342 | 0.044936 | 3.598966 | 6.889693 | 278.5052 | 5.629437 | 0.31939 | 0.044936 | 6.889693 | 3.598966 | 5.629437 | 3 | 843 | 0.9615385 | 0.5793169 | 1
1023 | 4 | 3 | e | 8.077066 | 79.37416 | 5.395589 | 3.928302 | 3.171398 | 42.01816 | 47.62449 | 4.586251 | 3.339056 | 2.378549 | 1.058518 | 0.31208 | [6 empty] | 30.91147 | 328.8714 |  | Combined | 8 |  |  |  | -1.164496 | 0.05686987 | 3.431127 |  |  |  | 0.31208 | 0.05686987 |  | 3.431127 |  | -1 | 843 | 0.009615385 | 0.5793169 | 1
1024 | 4 | 4 | a | 2.508173 | 86.75018 | 0.9727568 | 3.766728 | 6.026433 | 39.42578 | 52.05011 | 0.8268433 | 3.201719 | 4.519825 | 0.9959362 | 0.41737 | [6 empty] | 37.51278 | 263.8349 |  | Combined | 8 |  |  |  | -0.8737822 | -0.004072049 | 3.624682 |  |  |  | 0.41737 | -0.004072049 |  | 3.624682 |  | -1 | 844 | 0.2 | 0.9999985 | 1
1025 | 4 | 4 | b | 2.508173 | 86.75018 | 0.9727568 | 3.766728 | 6.026433 | 39.42578 | 52.05011 | 0.8268433 | 3.201719 | 4.519825 | 1.010354 | 0.37438 | [6 empty] | 34.99474 | 295.1854 |  | Combined | 8 |  |  |  | -0.982484 | 0.01030108 | 3.555198 |  |  |  | 0.37438 | 0.01030108 |  | 3.555198 |  | -1 | 844 | 0.2 | 0.9999985 | 1
1026 | 4 | 4 | c | 2.508173 | 86.75018 | 0.9727568 | 3.766728 | 6.026433 | 39.42578 | 52.05011 | 0.8268433 | 3.201719 | 4.519825 | 0.9833698 | 0.43705 | [6 empty] | 26.35756 | 304.6988 |  | Combined | 8 |  |  |  | -0.8277077 | -0.01677 | 3.271755 |  |  |  | 0.43705 | -0.01677 |  | 3.271755 |  | -1 | 844 | 0.2 | 0.9999985 | 1
1027 | 4 | 4 | d | 2.508173 | 86.75018 | 0.9727568 | 3.766728 | 6.026433 | 39.42578 | 52.05011 | 0.8268433 | 3.201719 | 4.519825 | 1.029948 | 0.40668 | [6 empty] | 31.7614 | 246.6332 |  | Combined | 8 |  |  |  | -0.8997286 | 0.02950816 | 3.458252 |  |  |  | 0.40668 | 0.02950816 |  | 3.458252 |  | -1 | 844 | 0.2 | 0.9999985 | 1
1028 | 4 | 4 | e | 2.508173 | 86.75018 | 0.9727568 | 3.766728 | 6.026433 | 39.42578 | 52.05011 | 0.8268433 | 3.201719 | 4.519825 | 1.068445 | 0.35279 | [6 empty] | 31.87525 | 265.2233 |  | Combined | 8 |  |  |  | -1.041882 | 0.0662047 | 3.46183 |  |  |  | 0.35279 | 0.0662047 |  | 3.46183 |  | -1 | 844 | 0.2 | 0.9999985 | 1
1029 | 4 | 5 | a | 9.539728 | 75.11656 | 5.277603 | 6.125694 | 4.02568 | 42.30327 | 45.06993 | 4.485962 | 5.20684 | 3.01926 | 1.103141 | 0.33116 | [6 empty] | 38.49318 | 229.561 |  | Combined | 8 |  |  |  | -1.105154 | 0.09816137 | 3.650481 |  |  |  | 0.33116 | 0.09816137 |  | 3.650481 |  | -1 | 845 | 0.009615385 | 0.998063 | 1
1030 | 4 | 5 | b | 9.539728 | 75.11656 | 5.277603 | 6.125694 | 4.02568 | 42.30327 | 45.06993 | 4.485962 | 5.20684 | 3.01926 | 1.101307 | 0.34306 | [6 empty] | 42.09839 | 232.6747 |  | Combined | 8 |  |  |  | -1.06985 | 0.09649753 | 3.740009 |  |  |  | 0.34306 | 0.09649753 |  | 3.740009 |  | -1 | 845 | 0.009615385 | 0.998063 | 1
1031 | 4 | 5 | c | 9.539728 | 75.11656 | 5.277603 | 6.125694 | 4.02568 | 42.30327 | 45.06993 | 4.485962 | 5.20684 | 3.01926 | 1.045649 | 0.39605 | [6 empty] | 35.51616 | 249.5348 |  | Combined | 8 |  |  |  | -0.9262148 | 0.04463733 | 3.569988 |  |  |  | 0.39605 | 0.04463733 |  | 3.569988 |  | -1 | 845 | 0.009615385 | 0.998063 | 1
1032 | 4 | 5 | d | 9.539728 | 75.11656 | 5.277603 | 6.125694 | 4.02568 | 42.30327 | 45.06993 | 4.485962 | 5.20684 | 3.01926 | 1.058576 | 0.36944 | [6 empty] | 43.97318 | 225.6824 |  | Combined | 8 |  |  |  | -0.9957669 | 0.0569249 | 3.78358 |  |  |  | 0.36944 | 0.0569249 |  | 3.78358 |  | -1 | 845 | 0.009615385 | 0.998063 | 1
1033 | 4 | 5 | e | 9.539728 | 75.11656 | 5.277603 | 6.125694 | 4.02568 | 42.30327 | 45.06993 | 4.485962 | 5.20684 | 3.01926 | 1.048275 | 0.38156 | 7689 | 8082 | 7942 | 768.9 | 2.590573 |  | 46.1712 | 238.9794 | 281.6819 | Combined | 8 |  |  |  | -0.9634872 | 0.04714599 | 3.832356 | 6.644961 | 281.6819 | 5.640779 | 0.38156 | 0.04714599 | 6.644961 | 3.832356 | 5.640779 | 3 | 845 | 0.9615385 | 0.998063 | 1
1034 | 4 | 6 | a | 26.34711 | 64.18409 | 1.848469 | 5.582825 | 2.10603 | 53.66195 | 38.51046 | 1.571198 | 4.745401 | 1.579523 | 1.059666 | 0.4304 | [6 empty] | 40.22562 | 203.1157 |  | Combined | 8 |  |  |  | -0.8430403 | 0.05795359 | 3.694504 |  |  |  | 0.4304 | 0.05795359 |  | 3.694504 |  | -1 | 846 | 0.009615385 | 0.9135316 | 1
1035 | 4 | 6 | b | 26.34711 | 64.18409 | 1.848469 | 5.582825 | 2.10603 | 53.66195 | 38.51046 | 1.571198 | 4.745401 | 1.579523 | 1.059705 | 0.39753 | [6 empty] | 49.00772 | 212.7972 |  | Combined | 8 |  |  |  | -0.9224849 | 0.05799061 | 3.891978 |  |  |  | 0.39753 | 0.05799061 |  | 3.891978 |  | -1 | 846 | 0.009615385 | 0.9135316 | 1
1036 | 4 | 6 | c | 26.34711 | 64.18409 | 1.848469 | 5.582825 | 2.10603 | 53.66195 | 38.51046 | 1.571198 | 4.745401 | 1.579523 | 1.058589 | 0.35736 | [6 empty] | 41.56743 | 236.2914 |  | Combined | 8 |  |  |  | -1.029012 | 0.05693658 | 3.727317 |  |  |  | 0.35736 | 0.05693658 |  | 3.727317 |  | -1 | 846 | 0.009615385 | 0.9135316 | 1
1037 | 4 | 6 | d | 26.34711 | 64.18409 | 1.848469 | 5.582825 | 2.10603 | 53.66195 | 38.51046 | 1.571198 | 4.745401 | 1.579523 | 1.126733 | 0.33083 | [6 empty] | 41.49266 | 216.4899 |  | Combined | 8 |  |  |  | -1.106151 | 0.1193227 | 3.725517 |  |  |  | 0.33083 | 0.1193227 |  | 3.725517 |  | -1 | 846 | 0.009615385 | 0.9135316 | 1
1038 | 4 | 6 | e | 26.34711 | 64.18409 | 1.848469 | 5.582825 | 2.10603 | 53.66195 | 38.51046 | 1.571198 | 4.745401 | 1.579523 | 1.02508 | 0.40033 | 12010 | 12320 | 10700 | 1201 | 7.159893 |  | 40.15054 | 217.9647 | 207.3794 | Combined | 8 |  |  |  | -0.9154661 | 0.02477111 | 3.692636 | 7.09091 | 207.3794 | 5.33455 | 0.40033 | 0.02477111 | 7.09091 | 3.692636 | 5.33455 | 3 | 846 | 0.9615385 | 0.9135316 | 1
1039 | 5 | 1 | a | 38.77289 | 54.62713 | 0.2495468 | 1.416078 | 4.963448 | 62.11445 | 32.77628 | 0.2121148 | 1.203666 | 3.722586 | 1.248406 | 0.19722 | [6 empty] | 50.81572 | 327.6507 |  | Combined | 8 |  |  |  | -1.623435 | 0.2218672 | 3.928206 |  |  |  | 0.19722 | 0.2218672 |  | 3.928206 |  | -1 | 851 | 0.009615385 | 1 | 1
1040 | 5 | 1 | b | 38.77289 | 54.62713 | 0.2495468 | 1.416078 | 4.963448 | 62.11445 | 32.77628 | 0.2121148 | 1.203666 | 3.722586 | 1.143297 | 0.17098 | 11890 | 12070 | 10530 | 1189 | 7.081428 |  | 48.47445 | 438.4921 | 173.5023 | Combined | 8 |  |  |  | -1.766209 | 0.1339158 | 3.881037 | 7.080868 | 173.5023 | 5.156191 | 0.17098 | 0.1339158 | 7.080868 | 3.881037 | 5.156191 | 3 | 851 | 0.9615385 | 1 | 1
1041 | 5 | 1 | c | 38.77289 | 54.62713 | 0.2495468 | 1.416078 | 4.963448 | 62.11445 | 32.77628 | 0.2121148 | 1.203666 | 3.722586 | 1.194102 | 0.14973 | [6 empty] | 46.74986 | 501.4388 |  | Combined | 8 |  |  |  | -1.898922 | 0.1773941 | 3.844811 |  |  |  | 0.14973 | 0.1773941 |  | 3.844811 |  | -1 | 851 | 0.009615385 | 1 | 1
1042 | 5 | 1 | d | 38.77289 | 54.62713 | 0.2495468 | 1.416078 | 4.963448 | 62.11445 | 32.77628 | 0.2121148 | 1.203666 | 3.722586 | 1.144837 | 0.23204 | [6 empty] | 46.81662 | 312.0552 |  | Combined | 8 |  |  |  | -1.460846 | 0.1352619 | 3.846238 |  |  |  | 0.23204 | 0.1352619 |  | 3.846238 |  | -1 | 851 | 0.009615385 | 1 | 1
1043 | 5 | 1 | e | 38.77289 | 54.62713 | 0.2495468 | 1.416078 | 4.963448 | 62.11445 | 32.77628 | 0.2121148 | 1.203666 | 3.722586 | 1.119666 | 0.22882 | [6 empty] | 54.31816 | 301.8666 |  | Combined | 8 |  |  |  | -1.47482 | 0.1130305 | 3.994859 |  |  |  | 0.22882 | 0.1130305 |  | 3.994859 |  | -1 | 851 | 0.009615385 | 1 | 1
1044 | 5 | 2 | a | 4.489838 | 81.60112 | 8.265466 | 3.665936 | 2.064665 | 39.43616 | 48.96067 | 7.025646 | 3.116046 | 1.548499 | 0.970542 | 0.50045 | [6 empty] | 27.93769 | 284.7829 |  | Combined | 8 |  |  |  | -0.6922476 | -0.02990057 | 3.329977 |  |  |  | 0.50045 | -0.02990057 |  | 3.329977 |  | -1 | 852 | 0.2 | 0.9565294 | 1
1045 | 5 | 2 | b | 4.489838 | 81.60112 | 8.265466 | 3.665936 | 2.064665 | 39.43616 | 48.96067 | 7.025646 | 3.116046 | 1.548499 | 0.997946 | 0.45507 | [6 empty] | 25.32085 | 259.9522 |  | Combined | 8 |  |  |  | -0.787304 | -0.002056141 | 3.231628 |  |  |  | 0.45507 | -0.002056141 |  | 3.231628 |  | -1 | 852 | 0.2 | 0.9565294 | 1
1046 | 5 | 2 | c | 4.489838 | 81.60112 | 8.265466 | 3.665936 | 2.064665 | 39.43616 | 48.96067 | 7.025646 | 3.116046 | 1.548499 | 1.013776 | 0.427 | [6 empty] | 32.18388 | 255.4117 |  | Combined | 8 |  |  |  | -0.8509713 | 0.01368222 | 3.471466 |  |  |  | 0.427 | 0.01368222 |  | 3.471466 |  | -1 | 852 | 0.2 | 0.9565294 | 1
1047 | 5 | 2 | d | 4.489838 | 81.60112 | 8.265466 | 3.665936 | 2.064665 | 39.43616 | 48.96067 | 7.025646 | 3.116046 | 1.548499 | 1.008485 | 0.50941 | [6 empty] | 29.67122 | 272.1206 |  | Combined | 8 |  |  |  | -0.6745021 | 0.008449154 | 3.390178 |  |  |  | 0.50941 | 0.008449154 |  | 3.390178 |  | -1 | 852 | 0.2 | 0.9565294 | 1
1048 | 5 | 2 | e | 4.489838 | 81.60112 | 8.265466 | 3.665936 | 2.064665 | 39.43616 | 48.96067 | 7.025646 | 3.116046 | 1.548499 | 1.028843 | 0.48862 | [6 empty] | 24.62819 | 257.1256 |  | Combined | 8 |  |  |  | -0.7161702 | 0.02843495 | 3.203892 |  |  |  | 0.48862 | 0.02843495 |  | 3.203892 |  | -1 | 852 | 0.2 | 0.9565294 | 1
1049 | 5 | 3 | a | 6.781197 | 81.77011 | 4.009878 | 7.262414 | 0.1897699 | 41.22753 | 49.06207 | 3.408396 | 6.173052 | 0.1423274 | 1.019527 | 0.35365 | [6 empty] | 34.29267 | 329.0299 |  | Combined | 8 |  |  |  | -1.039448 | 0.01933869 | 3.534932 |  |  |  | 0.35365 | 0.01933869 |  | 3.534932 |  | -1 | 853 | 0.009615385 | 0.9959469 | 1
1050 | 5 | 3 | b | 6.781197 | 81.77011 | 4.009878 | 7.262414 | 0.1897699 | 41.22753 | 49.06207 | 3.408396 | 6.173052 | 0.1423274 | 0.9657519 | 0.33695 | [6 empty] | 27.90476 | 406.1182 |  | Combined | 8 |  |  |  | -1.087821 | -0.03484836 | 3.328797 |  |  |  | 0.33695 | -0.03484836 |  | 3.328797 |  | -1 | 853 | 0.009615385 | 0.9959469 | 1
1051 | 5 | 3 | c | 6.781197 | 81.77011 | 4.009878 | 7.262414 | 0.1897699 | 41.22753 | 49.06207 | 3.408396 | 6.173052 | 0.1423274 | 0.9523927 | 0.39205 | 12570 | 13590 | 11180 | 1257 | 9.623902 |  | 27.06561 | 330.7865 | 293.932 | Combined | 8 |  |  |  | -0.9363659 | -0.04877781 | 3.298264 | 7.136483 | 293.932 | 5.683349 | 0.39205 | -0.04877781 | 7.136483 | 3.298264 | 5.683349 | 3 | 853 | 0.9615385 | 0.9959469 | 1
1052 | 5 | 3 | d | 6.781197 | 81.77011 | 4.009878 | 7.262414 | 0.1897699 | 41.22753 | 49.06207 | 3.408396 | 6.173052 | 0.1423274 | 0.9754827 | 0.40056 | [6 empty] | 25.65011 | 314.0228 |  | Combined | 8 |  |  |  | -0.9148917 | -0.02482281 | 3.244548 |  |  |  | 0.40056 | -0.02482281 |  | 3.244548 |  | -1 | 853 | 0.009615385 | 0.9959469 | 1
1053 | 5 | 3 | e | 6.781197 | 81.77011 | 4.009878 | 7.262414 | 0.1897699 | 41.22753 | 49.06207 | 3.408396 | 6.173052 | 0.1423274 | 0.9926404 | 0.33428 | [6 empty] | 30.16464 | 306.1931 |  | Combined | 8 |  |  |  | -1.095776 | -0.007386783 | 3.40667 |  |  |  | 0.33428 | -0.007386783 |  | 3.40667 |  | -1 | 853 | 0.009615385 | 0.9959469 | 1
1054 | 1 | 1 | a | 11.38758 | 82.52957 | 3.052102 | 0.5774503 | 2.526573 | 45.57549 | 49.51774 | 2.594286 | 0.4908327 | 1.894929 | 1.050806 | 1.37434 | [6 empty] | 37.16986 | 67.40041 |  | Abs | 9 |  |  |  | 0.3179736 | 0.04955707 | 3.615498 |  |  |  | 1.37434 | 0.04955707 |  | 3.615498 |  | -1 | 911 | 0.00952381 | 0.5300057 | 1
1055 | 1 | 1 | b | 11.38758 | 82.52957 | 3.052102 | 0.5774503 | 2.526573 | 45.57549 | 49.51774 | 2.594286 | 0.4908327 | 1.894929 | 1.048433 | 1.28238 | [6 empty] | 61.3996 | 43.24112 |  | Abs | 9 |  |  |  | 0.2487177 | 0.04729657 | 4.117403 |  |  |  | 1.28238 | 0.04729657 |  | 4.117403 |  | -1 | 911 | 0.00952381 | 0.5300057 | 1
1056 | 1 | 1 | c | 11.38758 | 82.52957 | 3.052102 | 0.5774503 | 2.526573 | 45.57549 | 49.51774 | 2.594286 | 0.4908327 | 1.894929 | 1.051558 | 1.25797 | [6 empty] | 30.93918 | 91.82387 |  | Abs | 9 |  |  |  | 0.2294993 | 0.05027286 | 3.432023 |  |  |  | 1.25797 | 0.05027286 |  | 3.432023 |  | -1 | 911 | 0.00952381 | 0.5300057 | 1
1057 | 1 | 1 | d | 11.38758 | 82.52957 | 3.052102 | 0.5774503 | 2.526573 | 45.57549 | 49.51774 | 2.594286 | 0.4908327 | 1.894929 | 1.053245 | 1.2355 | [6 empty] | 31.73031 | 87.93515 |  | Abs | 9 |  |  |  | 0.2114757 | 0.05187584 | 3.457272 |  |  |  | 1.2355 | 0.05187584 |  | 3.457272 |  | -1 | 911 | 0.00952381 | 0.5300057 | 1
1058 | 1 | 1 | e | 11.38758 | 82.52957 | 3.052102 | 0.5774503 | 2.526573 | 45.57549 | 49.51774 | 2.594286 | 0.4908327 | 1.894929 | 1.062625 | 1.32204 | 9481 | 8880 | 8228 | 948.1 | 6.609777 |  | 33.73569 | 81.1336 | 312.6484 | Abs | 9 |  |  |  | 0.279176 | 0.06074268 | 3.518556 | 6.85446 | 312.6484 | 5.745079 | 1.32204 | 0.06074268 | 6.85446 | 3.518556 | 5.745079 | 3 | 911 | 0.952381 | 0.5300057 | 1
1059 | 1 | 1 | f | 11.38758 | 82.52957 | 3.052102 | 0.5774503 | 2.526573 | 45.57549 | 49.51774 | 2.594286 | 0.4908327 | 1.894929 | 1.0607 | 1.40105 | [6 empty] | 32.37145 | 78.89523 |  | Abs | 9 |  |  |  | 0.337222 | 0.05892902 | 3.477277 |  |  |  | 1.40105 | 0.05892902 |  | 3.477277 |  | -1 | 911 | 0.00952381 | 0.5300057 | 1
1060 | 1 | 2 | a | 20.77735 | 1.302593 | 1.320481 | 0.8632761 | 75.75005 | 40.56346 | 0.7815556 | 1.122409 | 0.7337847 | 56.81254 | 0.951357 | 0.92955 | [6 empty] | 69.00251 | 60.17498 |  | Abs | 9 |  |  |  | -0.07305468 | -0.0498659 | 4.234143 |  |  |  | 0.92955 | -0.0498659 |  | 4.234143 |  | -1 | 912 | 0.1666667 | 0.8352998 | 1
1061 | 1 | 2 | b | 20.77735 | 1.302593 | 1.320481 | 0.8632761 | 75.75005 | 40.56346 | 0.7815556 | 1.122409 | 0.7337847 | 56.81254 | 0.9145459 | 0.96368 | [6 empty] | 119.9485 | 33.96621 |  | Abs | 9 |  |  |  | -0.03699599 | -0.08932767 | 4.787062 |  |  |  | 0.96368 | -0.08932767 |  | 4.787062 |  | -1 | 912 | 0.1666667 | 0.8352998 | 1
1062 | 1 | 2 | c | 20.77735 | 1.302593 | 1.320481 | 0.8632761 | 75.75005 | 40.56346 | 0.7815556 | 1.122409 | 0.7337847 | 56.81254 | 0.9000326 | 0.84758 | [6 empty] | 164.0087 | 25.02521 |  | Abs | 9 |  |  |  | -0.16537 | -0.1053243 | 5.099919 |  |  |  | 0.84758 | -0.1053243 |  | 5.099919 |  | -1 | 912 | 0.1666667 | 0.8352998 | 1
1063 | 1 | 2 | d | 20.77735 | 1.302593 | 1.320481 | 0.8632761 | 75.75005 | 40.56346 | 0.7815556 | 1.122409 | 0.7337847 | 56.81254 | 0.9006759 | 0.85519 | [6 empty] | 175.9432 | 23.53715 |  | Abs | 9 |  |  |  | -0.1564316 | -0.1046098 | 5.170161 |  |  |  | 0.85519 | -0.1046098 |  | 5.170161 |  | -1 | 912 | 0.1666667 | 0.8352998 | 1
1064 | 1 | 2 | e | 20.77735 | 1.302593 | 1.320481 | 0.8632761 | 75.75005 | 40.56346 | 0.7815556 | 1.122409 | 0.7337847 | 56.81254 | 0.9025077 | 0.86152 | [6 empty] | 173.4707 | 20.99656 |  | Abs | 9 |  |  |  | -0.149057 | -0.1025781 | 5.156009 |  |  |  | 0.86152 | -0.1025781 |  | 5.156009 |  | -1 | 912 | 0.1666667 | 0.8352998 | 1
1065 | 1 | 2 | f | 20.77735 | 1.302593 | 1.320481 | 0.8632761 | 75.75005 | 40.56346 | 0.7815556 | 1.122409 | 0.7337847 | 56.81254 | 0.9011977 | 0.84533 | [6 empty] | 177.5188 | 21.2711 |  | Abs | 9 |  |  |  | -0.1680282 | -0.1040306 | 5.179077 |  |  |  | 0.84533 | -0.1040306 |  | 5.179077 |  | -1 | 912 | 0.1666667 | 0.8352998 | 1
1066 | 1 | 3 | a | 21.97178 | 0.3994713 | 0.05 | 1.254698 | 76.33779 | 41.41172 | 0.2396828 | 0.0425 | 1.066493 | 57.25334 | 0.8926717 | 0.87021 | [6 empty] | 193.5842 | 24.58028 |  | Abs | 9 |  |  |  | -0.1390207 | -0.1135364 | 5.265713 |  |  |  | 0.87021 | -0.1135364 |  | 5.265713 |  | -1 | 913 | 0.1666667 | 0.7638033 | 1
1067 | 1 | 3 | b | 21.97178 | 0.3994713 | 0.05 | 1.254698 | 76.33779 | 41.41172 | 0.2396828 | 0.0425 | 1.066493 | 57.25334 | 0.9056277 | 0.8874 | [6 empty] | 194.5549 | 21.05572 |  | Abs | 9 |  |  |  | -0.1194594 | -0.09912694 | 5.270715 |  |  |  | 0.8874 | -0.09912694 |  | 5.270715 |  | -1 | 913 | 0.1666667 | 0.7638033 | 1
1068 | 1 | 3 | c | 21.97178 | 0.3994713 | 0.05 | 1.254698 | 76.33779 | 41.41172 | 0.2396828 | 0.0425 | 1.066493 | 57.25334 | 0.8990279 | 0.87265 | [6 empty] | 191.7787 | 20.42536 |  | Abs | 9 |  |  |  | -0.1362207 | -0.1064412 | 5.256342 |  |  |  | 0.87265 | -0.1064412 |  | 5.256342 |  | -1 | 913 | 0.1666667 | 0.7638033 | 1
1069 | 1 | 3 | d | 21.97178 | 0.3994713 | 0.05 | 1.254698 | 76.33779 | 41.41172 | 0.2396828 | 0.0425 | 1.066493 | 57.25334 | 0.9030382 | 0.89606 | [6 empty] | 222.6216 | 18.06757 |  | Abs | 9 |  |  |  | -0.1097479 | -0.1019904 | 5.405474 |  |  |  | 0.89606 | -0.1019904 |  | 5.405474 |  | -1 | 913 | 0.1666667 | 0.7638033 | 1
1070 | 1 | 3 | e | 21.97178 | 0.3994713 | 0.05 | 1.254698 | 76.33779 | 41.41172 | 0.2396828 | 0.0425 | 1.066493 | 57.25334 | 0.9205945 | 0.85683 | [6 empty] | 187.5563 | 21.089 |  | Abs | 9 |  |  |  | -0.1545157 | -0.08273562 | 5.234079 |  |  |  | 0.85683 | -0.08273562 |  | 5.234079 |  | -1 | 913 | 0.1666667 | 0.7638033 | 1
1071 | 1 | 3 | f | 21.97178 | 0.3994713 | 0.05 | 1.254698 | 76.33779 | 41.41172 | 0.2396828 | 0.0425 | 1.066493 | 57.25334 | 0.9121756 | 0.73765 | [6 empty] | 140.0046 | 28.80983 |  | Abs | 9 |  |  |  | -0.3042858 | -0.09192273 | 4.941675 |  |  |  | 0.73765 | -0.09192273 |  | 4.941675 |  | -1 | 913 | 0.1666667 | 0.7638033 | 1
1072 | 1 | 4 | a | 13.4556 | 82.48668 | 2.367159 | 0.3659911 | 1.353326 | 47.19857 | 49.49201 | 2.012085 | 0.3110924 | 1.014994 | 1.038071 | 1.19001 | [6 empty] | 101.4424 | 22.95053 |  | Abs | 9 |  |  |  | 0.1739617 | 0.03736451 | 4.619491 |  |  |  | 1.19001 | 0.03736451 |  | 4.619491 |  | -1 | 914 | 0.00952381 | 0.2657768 | 1
1073 | 1 | 4 | b | 13.4556 | 82.48668 | 2.367159 | 0.3659911 | 1.353326 | 47.19857 | 49.49201 | 2.012085 | 0.3110924 | 1.014994 | 1.037909 | 1.1499 | [6 empty] | 38.6776 | 71.00955 |  | Abs | 9 |  |  |  | 0.139675 | 0.03720825 | 3.655261 |  |  |  | 1.1499 | 0.03720825 |  | 3.655261 |  | -1 | 914 | 0.00952381 | 0.2657768 | 1
1074 | 1 | 4 | c | 13.4556 | 82.48668 | 2.367159 | 0.3659911 | 1.353326 | 47.19857 | 49.49201 | 2.012085 | 0.3110924 | 1.014994 | 1.026867 | 1.1572 | [6 empty] | 36.15111 | 80.78045 |  | Abs | 9 |  |  |  | 0.1460033 | 0.02651274 | 3.587708 |  |  |  | 1.1572 | 0.02651274 |  | 3.587708 |  | -1 | 914 | 0.00952381 | 0.2657768 | 1
1075 | 1 | 4 | d | 13.4556 | 82.48668 | 2.367159 | 0.3659911 | 1.353326 | 47.19857 | 49.49201 | 2.012085 | 0.3110924 | 1.014994 | 1.031944 | 1.20193 | [6 empty] | 31.77446 | 95.45979 |  | Abs | 9 |  |  |  | 0.1839286 | 0.03144464 | 3.458663 |  |  |  | 1.20193 | 0.03144464 |  | 3.458663 |  | -1 | 914 | 0.00952381 | 0.2657768 | 1
1076 | 1 | 4 | e | 13.4556 | 82.48668 | 2.367159 | 0.3659911 | 1.353326 | 47.19857 | 49.49201 | 2.012085 | 0.3110924 | 1.014994 | 1.03737 | 1.278 | 10160 | 10070 | 9892 | 1016 | 1.342389 |  | 28.2120284 | 108.1964 | 348.8767 | Abs | 9 |  |  |  | 0.2452964 | 0.03668877 | 3.339748 | 6.923629 | 348.8767 | 5.854719 | 1.278 | 0.03668877 | 6.923629 | 3.339748 | 5.854719 | 3 | 914 | 0.952381 | 0.2657768 | 1
1077 | 1 | 4 | f | 13.4556 | 82.48668 | 2.367159 | 0.3659911 | 1.353326 | 47.19857 | 49.49201 | 2.012085 | 0.3110924 | 1.014994 | 1.036884 | 1.50763 | [6 empty] | 23.5062832 | 125.4794 |  | Abs | 9 |  |  |  | 0.4105389 | 0.03622017 | 3.157268 |  |  |  | 1.50763 | 0.03622017 |  | 3.157268 |  | -1 | 914 | 0.00952381 | 0.2657768 | 1
1078 | 1 | 5 | a | 65.71606 | 30.99669 | 2.940963 | 0.05 | 0.2768245 | 78.63258 | 18.59802 | 2.499818 | 0.0425 | 0.2076184 | 0.8570877 | 0.59606 | [6 empty] | 71.62528 | 88.31489 |  | Abs | 9 |  |  |  | -0.5174139 | -0.1542151 | 4.271448 |  |  |  | 0.59606 | -0.1542151 |  | 4.271448 |  | -1 | 915 | 0.00952381 | 0.7775159 | 1
1079 | 1 | 5 | b | 65.71606 | 30.99669 | 2.940963 | 0.05 | 0.2768245 | 78.63258 | 18.59802 | 2.499818 | 0.0425 | 0.2076184 | 0.8645482 | 0.55767 | [6 empty] | 129.8459 | 49.24498 |  | Abs | 9 |  |  |  | -0.5839879 | -0.1455482 | 4.866348 |  |  |  | 0.55767 | -0.1455482 |  | 4.866348 |  | -1 | 915 | 0.00952381 | 0.7775159 | 1
1080 | 1 | 5 | c | 65.71606 | 30.99669 | 2.940963 | 0.05 | 0.2768245 | 78.63258 | 18.59802 | 2.499818 | 0.0425 | 0.2076184 | 0.8450834 | 0.54888 | [6 empty] | 132.6099 | 50.53286 |  | Abs | 9 |  |  |  | -0.5998754 | -0.1683199 | 4.887412 |  |  |  | 0.54888 | -0.1683199 |  | 4.887412 |  | -1 | 915 | 0.00952381 | 0.7775159 | 1
1081 | 1 | 5 | d | 65.71606 | 30.99669 | 2.940963 | 0.05 | 0.2768245 | 78.63258 | 18.59802 | 2.499818 | 0.0425 | 0.2076184 | 0.8417613 | 0.52379 | [6 empty] | 138.5516 | 46.15494 |  | Abs | 9 |  |  |  | -0.6466644 | -0.1722588 | 4.931243 |  |  |  | 0.52379 | -0.1722588 |  | 4.931243 |  | -1 | 915 | 0.00952381 | 0.7775159 | 1
1082 | 1 | 5 | e | 65.71606 | 30.99669 | 2.940963 | 0.05 | 0.2768245 | 78.63258 | 18.59802 | 2.499818 | 0.0425 | 0.2076184 | 0.8530253 | 0.54893 | 9497 | 9169 | 9777 | 949.7 | 3.204334 |  | 138.1696 | 45.55303 | 76.20808 | Abs | 9 |  |  |  | -0.5997844 | -0.1589661 | 4.928482 | 6.856146 | 76.20808 | 4.333467 | 0.54893 | -0.1589661 | 6.856146 | 4.928482 | 4.333467 | 2 | 915 | 0.952381 | 0.7775159 | 1
1083 | 1 | 5 | f | 65.71606 | 30.99669 | 2.940963 | 0.05 | 0.2768245 | 78.63258 | 18.59802 | 2.499818 | 0.0425 | 0.2076184 | 0.8436431 | 0.55489 | [6 empty] | 134.785 | 43.68934 |  | Abs | 9 |  |  |  | -0.5889854 | -0.1700257 | 4.903681 |  |  |  | 0.55489 | -0.1700257 |  | 4.903681 |  | -1 | 915 | 0.00952381 | 0.7775159 | 1
1084 | 1 | 6 | a | 11.77229 | 80.85423 | 2.475727 | 3.100384 | 1.835618 | 45.4093 | 48.51254 | 2.104368 | 2.635326 | 1.376714 | 1.032636 | 1.22282 | [6 empty] | 89.38023 | 28.19632 |  | Abs | 9 |  |  |  | 0.2011597 | 0.03211428 | 4.492899 |  |  |  | 1.22282 | 0.03211428 |  | 4.492899 |  | -1 | 916 | 0.004901961 | 0.5610122 | 1
1085 | 1 | 6 | b | 11.77229 | 80.85423 | 2.475727 | 3.100384 | 1.835618 | 45.4093 | 48.51254 | 2.104368 | 2.635326 | 1.376714 | 1.029438 | 1.16152 | 9478 | 8604 | 9084 | 947.8 | 4.618112 |  | 37.72246 | 75.37793 | 279.6941 | Abs | 9 |  |  |  | 0.1497295 | 0.02901269 | 3.630256 | 6.854144 | 279.6941 | 5.633697 | 1.16152 | 0.02901269 | 6.854144 | 3.630256 | 5.633697 | 3 | 916 | 0.4901961 | 0.5610122 | 1
1086 | 1 | 6 | c | 11.77229 | 80.85423 | 2.475727 | 3.100384 | 1.835618 | 45.4093 | 48.51254 | 2.104368 | 2.635326 | 1.376714 | 1.031376 | 1.12706 | [6 empty] | 36.96101 | 81.71558 |  | Abs | 9 |  |  |  | 0.1196125 | 0.03089406 | 3.609864 |  |  |  | 1.12706 | 0.03089406 |  | 3.609864 |  | -1 | 916 | 0.004901961 | 0.5610122 | 1
1087 | 1 | 6 | d | 11.77229 | 80.85423 | 2.475727 | 3.100384 | 1.835618 | 45.4093 | 48.51254 | 2.104368 | 2.635326 | 1.376714 | 1.033635 | 1.16214 | [6 empty] | 34.81054 | 89.46421 |  | Abs | 9 |  |  |  | 0.1502631 | 0.03308165 | 3.54992 |  |  |  | 1.16214 | 0.03308165 |  | 3.54992 |  | -1 | 916 | 0.004901961 | 0.5610122 | 1
1088 | 1 | 6 | e | 11.77229 | 80.85423 | 2.475727 | 3.100384 | 1.835618 | 45.4093 | 48.51254 | 2.104368 | 2.635326 | 1.376714 | 1.03633 | 1.23442 | [6 empty] | 34.33973 | 88.00017 |  | Abs | 9 |  |  |  | 0.2106012 | 0.03568547 | 3.536303 |  |  |  | 1.23442 | 0.03568547 |  | 3.536303 |  | -1 | 916 | 0.004901961 | 0.5610122 | 1
1089 | 1 | 6 | f | 11.77229 | 80.85423 | 2.475727 | 3.100384 | 1.835618 | 45.4093 | 48.51254 | 2.104368 | 2.635326 | 1.376714 | 1.046945 | 1.39275 | 11000 | 10360 | 10470 | 1100 | 3.110898 |  | 31.70585 | 90.53265 | 286.7266 | Abs | 9 |  |  |  | 0.3312802 | 0.04587672 | 3.456501 | 7.003065 | 286.7266 | 5.658529 | 1.39275 | 0.04587672 | 7.003065 | 3.456501 | 5.658529 | 3 | 916 | 0.4901961 | 0.5610122 | 1
1090 | 2 | 1 | a | 11.89689 | 83.16494 | 2.611544 | 0.9066142 | 1.457378 | 46.05493 | 49.89896 | 2.219813 | 0.7706221 | 1.093033 | 1.033363 | 1.29206 | [6 empty] | 36.50007 | 68.35913 |  | Abs | 9 |  |  |  | 0.2562378 | 0.03281845 | 3.597314 |  |  |  | 1.29206 | 0.03281845 |  | 3.597314 |  | -1 | 921 | 0.004901961 | 0.3362428 | 1
1091 | 2 | 1 | b | 11.89689 | 83.16494 | 2.611544 | 0.9066142 | 1.457378 | 46.05493 | 49.89896 | 2.219813 | 0.7706221 | 1.093033 | 1.044209 | 1.17933 | [6 empty] | 36.73316 | 74.66439 |  | Abs | 9 |  |  |  | 0.1649465 | 0.04325969 | 3.60368 |  |  |  | 1.17933 | 0.04325969 |  | 3.60368 |  | -1 | 921 | 0.004901961 | 0.3362428 | 1
1092 | 2 | 1 | c | 11.89689 | 83.16494 | 2.611544 | 0.9066142 | 1.457378 | 46.05493 | 49.89896 | 2.219813 | 0.7706221 | 1.093033 | 1.043295 | 1.15655 | [6 empty] | 35.84263 | 78.52338 |  | Abs | 9 |  |  |  | 0.1454414 | 0.04238354 | 3.579138 |  |  |  | 1.15655 | 0.04238354 |  | 3.579138 |  | -1 | 921 | 0.004901961 | 0.3362428 | 1
1093 | 2 | 1 | d | 11.89689 | 83.16494 | 2.611544 | 0.9066142 | 1.457378 | 46.05493 | 49.89896 | 2.219813 | 0.7706221 | 1.093033 | 1.049194 | 1.24712 | 9756 | 9334 | 9339 | 975.6 | 2.482691 |  | 35.1238 | 86.40547 | 291.8278 | Abs | 9 |  |  |  | 0.2208369 | 0.04802262 | 3.558879 | 6.883053 | 291.8278 | 5.676164 | 1.24712 | 0.04802262 | 6.883053 | 3.558879 | 5.676164 | 3 | 921 | 0.4901961 | 0.3362428 | 1
1094 | 2 | 1 | e | 11.89689 | 83.16494 | 2.611544 | 0.9066142 | 1.457378 | 46.05493 | 49.89896 | 2.219813 | 0.7706221 | 1.093033 | 1.054963 | 1.27978 | 9217 | 9371 | 9038 | 921.7 | 1.808141 |  | 38.69577 | 76.91452 | 280.38 | Abs | 9 |  |  |  | 0.2466882 | 0.05350614 | 3.65573 | 6.82622 | 280.38 | 5.636146 | 1.27978 | 0.05350614 | 6.82622 | 3.65573 | 5.636146 | 3 | 921 | 0.4901961 | 0.3362428 | 1
1095 | 2 | 1 | f | 11.89689 | 83.16494 | 2.611544 | 0.9066142 | 1.457378 | 46.05493 | 49.89896 | 2.219813 | 0.7706221 | 1.093033 | 1.054333 | 1.40675 | [6 empty] | 36.69962 | 74.02236 |  | Abs | 9 |  |  |  | 0.3412821 | 0.05290791 | 3.602766 |  |  |  | 1.40675 | 0.05290791 |  | 3.602766 |  | -1 | 921 | 0.004901961 | 0.3362428 | 1
1096 | 2 | 2 | a | 1.334002 | 1.203974 | 96.76138 | 0.4726775 | 0.260808 | 16.4659 | 0.7223846 | 82.24717 | 0.4017759 | 0.195606 | 0.8847091 | 0.77461 | [6 empty] | 649.3124 | 6.59234 |  | Abs | 9 |  |  |  | -0.2553956 | -0.1224963 | 6.475914 |  |  |  | 0.77461 | -0.1224963 |  | 6.475914 |  | -1 | 922 | 0.1960784 | 0.9990931 | 1
1097 | 2 | 2 | b | 1.334002 | 1.203974 | 96.76138 | 0.4726775 | 0.260808 | 16.4659 | 0.7223846 | 82.24717 | 0.4017759 | 0.195606 | 0.8879678 | 0.69802 | [6 empty] | 998.9862 | 4.102376 |  | Abs | 9 |  |  |  | -0.3595075 | -0.1188198 | 6.906741 |  |  |  | 0.69802 | -0.1188198 |  | 6.906741 |  | -1 | 922 | 0.1960784 | 0.9990931 | 1
1098 | 2 | 2 | c | 1.334002 | 1.203974 | 96.76138 | 0.4726775 | 0.260808 | 16.4659 | 0.7223846 | 82.24717 | 0.4017759 | 0.195606 | 0.894423 | 0.74947 | [6 empty] | 547.9274 | 7.581644 |  | Abs | 9 |  |  |  | -0.288389 | -0.1115765 | 6.306143 |  |  |  | 0.74947 | -0.1115765 |  | 6.306143 |  | -1 | 922 | 0.1960784 | 0.9990931 | 1
1099 | 2 | 2 | d | 1.334002 | 1.203974 | 96.76138 | 0.4726775 | 0.260808 | 16.4659 | 0.7223846 | 82.24717 | 0.4017759 | 0.195606 | 0.9004319 | 0.84493 | [7 empty] | -0.08558044 |  | Abs | 9 |  |  |  | -0.1685015 | -0.1048808 |  |  |  |  | 0.84493 | -0.1048808 |  |  |  | -1 | 922 | 0.01960784 | 0.9990931 | 1
1100 | 2 | 2 | e | 1.334002 | 1.203974 | 96.76138 | 0.4726775 | 0.260808 | 16.4659 | 0.7223846 | 82.24717 | 0.4017759 | 0.195606 | 0.9047159 | 0.85647 | [6 empty] | 357.3603 | 14.07126 |  | Abs | 9 |  |  |  | -0.154936 | -0.1001343 | 5.878744 |  |  |  | 0.85647 | -0.1001343 |  | 5.878744 |  | -1 | 922 | 0.1960784 | 0.9990931 | 1
1101 | 2 | 2 | f | 1.334002 | 1.203974 | 96.76138 | 0.4726775 | 0.260808 | 16.4659 | 0.7223846 | 82.24717 | 0.4017759 | 0.195606 | 0.8958394 | 0.82 | [6 empty] | 486.3268 | 9.317422 |  | Abs | 9 |  |  |  | -0.1984509 | -0.1099941 | 6.186881 |  |  |  | 0.82 | -0.1099941 |  | 6.186881 |  | -1 | 922 | 0.1960784 | 0.9990931 | 1
1102 | 2 | 3 | a | 12.5848 | 80.66083 | 3.212216 | 1.009021 | 2.542049 | 46.11783 | 48.3965 | 2.730384 | 0.8576675 | 1.906536 | 1.045368 | 1.26865 | [6 empty] | 120.4545 | 25.95496 |  | Abs | 9 |  |  |  | 0.2379533 | 0.0443688 | 4.791272 |  |  |  | 1.26865 | 0.0443688 |  | 4.791272 |  | -1 | 923 | 0.00952381 | 0.5744579 | 1
1103 | 2 | 3 | b | 12.5848 | 80.66083 | 3.212216 | 1.009021 | 2.542049 | 46.11783 | 48.3965 | 2.730384 | 0.8576675 | 1.906536 | 1.047754 | 1.23493 | [6 empty] | 35.95986 | 82.73759 |  | Abs | 9 |  |  |  | 0.2110143 | 0.04664842 | 3.582403 |  |  |  | 1.23493 | 0.04664842 |  | 3.582403 |  | -1 | 923 | 0.00952381 | 0.5744579 | 1
1104 | 2 | 3 | c | 12.5848 | 80.66083 | 3.212216 | 1.009021 | 2.542049 | 46.11783 | 48.3965 | 2.730384 | 0.8576675 | 1.906536 | 1.044421 | 1.24294 | [6 empty] | 38.6700502 | 74.48969 |  | Abs | 9 |  |  |  | 0.2174795 | 0.04346231 | 3.655065 |  |  |  | 1.24294 | 0.04346231 |  | 3.655065 |  | -1 | 923 | 0.00952381 | 0.5744579 | 1
1105 | 2 | 3 | d | 12.5848 | 80.66083 | 3.212216 | 1.009021 | 2.542049 | 46.11783 | 48.3965 | 2.730384 | 0.8576675 | 1.906536 | 1.027617 | 1.21853 | [6 empty] | 44.51158 | 63.44304 |  | Abs | 9 |  |  |  | 0.1976452 | 0.02724223 | 3.795749 |  |  |  | 1.21853 | 0.02724223 |  | 3.795749 |  | -1 | 923 | 0.00952381 | 0.5744579 | 1
1106 | 2 | 3 | e | 12.5848 | 80.66083 | 3.212216 | 1.009021 | 2.542049 | 46.11783 | 48.3965 | 2.730384 | 0.8576675 | 1.906536 | 1.022804 | 1.17974 | 8078 | 7216 | 8309 | 807.8 | 7.131191 |  | 47.77598 | 59.49153 | 259.1114 | Abs | 9 |  |  |  | 0.1652941 | 0.02254807 | 3.866523 | 6.694315 | 259.1114 | 5.557258 | 1.17974 | 0.02254807 | 6.694315 | 3.866523 | 5.557258 | 3 | 923 | 0.952381 | 0.5744579 | 1
1107 | 2 | 3 | f | 12.5848 | 80.66083 | 3.212216 | 1.009021 | 2.542049 | 46.11783 | 48.3965 | 2.730384 | 0.8576675 | 1.906536 | 1.018795 | 1.1227 | [6 empty] | 50.60175 | 54.67638 |  | Abs | 9 |  |  |  | 0.1157365 | 0.01862104 | 3.923986 |  |  |  | 1.1227 | 0.01862104 |  | 3.923986 |  | -1 | 923 | 0.00952381 | 0.5744579 | 1
1108 | 2 | 4 | a | 24.9324 | 69.43677 | 3.278957 | 1.511273 | 0.7839183 | 53.62162 | 41.66206 | 2.787113 | 1.284582 | 0.5879388 | 1.008231 | 1.05604 | [6 empty] | 51.5662736 | 61.3002 |  | Cond | 9 |  |  |  | 0.05452606 | 0.008197524 | 3.942868 |  |  |  | 1.05604 | 0.008197524 |  | 3.942868 |  | -1 | 924 | 0.1666667 | 0.9999728 | 1
1109 | 2 | 4 | b | 24.9324 | 69.43677 | 3.278957 | 1.511273 | 0.7839183 | 53.62162 | 41.66206 | 2.787113 | 1.284582 | 0.5879388 | 1.007455 | 1.015 | [6 empty] | 51.50597 | 65.81051 |  | Cond | 9 |  |  |  | 0.01488861 | 0.007426982 | 3.941698 |  |  |  | 1.015 | 0.007426982 |  | 3.941698 |  | -1 | 924 | 0.1666667 | 0.9999728 | 1
1110 | 2 | 4 | c | 24.9324 | 69.43677 | 3.278957 | 1.511273 | 0.7839183 | 53.62162 | 41.66206 | 2.787113 | 1.284582 | 0.5879388 | 1.011321 | 1.02818 | [6 empty] | 49.6966 | 67.37889 |  | Cond | 9 |  |  |  | 0.02779025 | 0.01125781 | 3.905937 |  |  |  | 1.02818 | 0.01125781 |  | 3.905937 |  | -1 | 924 | 0.1666667 | 0.9999728 | 1
1111 | 2 | 4 | d | 24.9324 | 69.43677 | 3.278957 | 1.511273 | 0.7839183 | 53.62162 | 41.66206 | 2.787113 | 1.284582 | 0.5879388 | 1.009396 | 1.04823 | [6 empty] | 52.07955 | 65.5497 |  | Cond | 9 |  |  |  | 0.04710303 | 0.009351791 | 3.952772 |  |  |  | 1.04823 | 0.009351791 |  | 3.952772 |  | -1 | 924 | 0.1666667 | 0.9999728 | 1
1112 | 2 | 4 | e | 24.9324 | 69.43677 | 3.278957 | 1.511273 | 0.7839183 | 53.62162 | 41.66206 | 2.787113 | 1.284582 | 0.5879388 | 1.008626 | 1.03551 | [6 empty] | 56.05585 | 61.69076 |  | Cond | 9 |  |  |  | 0.03489406 | 0.008589358 | 4.026349 |  |  |  | 1.03551 | 0.008589358 |  | 4.026349 |  | -1 | 924 | 0.1666667 | 0.9999728 | 1
1113 | 2 | 4 | f | 24.9324 | 69.43677 | 3.278957 | 1.511273 | 0.7839183 | 53.62162 | 41.66206 | 2.787113 | 1.284582 | 0.5879388 | 1.010274 | 1.1104 | [6 empty] | 53.30748 | 62.35031 |  | Cond | 9 |  |  |  | 0.1047203 | 0.01022135 | 3.976077 |  |  |  | 1.1104 | 0.01022135 |  | 3.976077 |  | -1 | 924 | 0.1666667 | 0.9999728 | 1
1114 | 2 | 5 | a | 28.02877 | 59.74374 | 2.892837 | 4.927709 | 4.314691 | 54.17802 | 35.84624 | 2.458912 | 4.188553 | 3.236018 | 1.000298 | 1.03136 | 8752 | 8198 | 8322 | 875.2 | 3.322028 |  | 54.13108 | 69.00571 | 211.0795 | Cond | 9 |  |  |  | 0.03087832 | 0.0002978974 | 3.991409 | 6.774452 | 211.0795 | 5.352235 | 1.03136 | 0.0002978974 | 6.774452 | 3.991409 | 5.352235 | 3 | 925 | 0.952381 | 0.9116437 | 1
1115 | 2 | 5 | b | 28.02877 | 59.74374 | 2.892837 | 4.927709 | 4.314691 | 54.17802 | 35.84624 | 2.458912 | 4.188553 | 3.236018 | 1.004138 | 0.99513 | [6 empty] | 59.17284 | 62.60911 |  | Cond | 9 |  |  |  | -0.004881897 | 0.004129502 | 4.080463 |  |  |  | 0.99513 | 0.004129502 |  | 4.080463 |  | -1 | 925 | 0.00952381 | 0.9116437 | 1
1116 | 2 | 5 | c | 28.02877 | 59.74374 | 2.892837 | 4.927709 | 4.314691 | 54.17802 | 35.84624 | 2.458912 | 4.188553 | 3.236018 | 1.004003 | 0.96899 | [6 empty] | 57.89089 | 63.95032 |  | Cond | 9 |  |  |  | -0.03150099 | 0.003994784 | 4.05856 |  |  |  | 0.96899 | 0.003994784 |  | 4.05856 |  | -1 | 925 | 0.00952381 | 0.9116437 | 1
1117 | 2 | 5 | d | 28.02877 | 59.74374 | 2.892837 | 4.927709 | 4.314691 | 54.17802 | 35.84624 | 2.458912 | 4.188553 | 3.236018 | 1.000151 | 0.9481 | [6 empty] | 66.87434 | 54.16619 |  | Cond | 9 |  |  |  | -0.0532953 | 0.0001509479 | 4.202815 |  |  |  | 0.9481 | 0.0001509479 |  | 4.202815 |  | -1 | 925 | 0.00952381 | 0.9116437 | 1
1118 | 2 | 5 | e | 28.02877 | 59.74374 | 2.892837 | 4.927709 | 4.314691 | 54.17802 | 35.84624 | 2.458912 | 4.188553 | 3.236018 | 0.9981594 | 0.94743 | [6 empty] | 79.59087 | 44.31636 |  | Cond | 9 |  |  |  | -0.05400222 | -0.001842265 | 4.376899 |  |  |  | 0.94743 | -0.001842265 |  | 4.376899 |  | -1 | 925 | 0.00952381 | 0.9116437 | 1
1119 | 2 | 5 | f | 28.02877 | 59.74374 | 2.892837 | 4.927709 | 4.314691 | 54.17802 | 35.84624 | 2.458912 | 4.188553 | 3.236018 | 0.9977054 | 0.93967 | [6 empty] | 65.44979 | 51.99823 |  | Cond | 9 |  |  |  | -0.06222653 | -0.00229722 | 4.181283 |  |  |  | 0.93967 | -0.00229722 |  | 4.181283 |  | -1 | 925 | 0.00952381 | 0.9116437 | 1
1120 | 2 | 6 | a | 30.67582 | 59.82754 | 2.40829 | 3.559258 | 3.586576 | 56.39862 | 35.89653 | 2.047046 | 3.025369 | 2.689932 | 0.9853786 | 1.06119 | [6 empty] | 66.29632 | 54.3167 |  | Cond | 9 |  |  |  | 0.05939092 | -0.01472931 | 4.194134 |  |  |  | 1.06119 | -0.01472931 |  | 4.194134 |  | -1 | 926 | 0.00952381 | 0.7290297 | 1
1121 | 2 | 6 | b | 30.67582 | 59.82754 | 2.40829 | 3.559258 | 3.586576 | 56.39862 | 35.89653 | 2.047046 | 3.025369 | 2.689932 | 0.9965786 | 1.05594 | [6 empty] | 69.11869 | 50.69401 |  | Cond | 9 |  |  |  | 0.05443137 | -0.003427232 | 4.235825 |  |  |  | 1.05594 | -0.003427232 |  | 4.235825 |  | -1 | 926 | 0.00952381 | 0.7290297 | 1
1122 | 2 | 6 | c | 30.67582 | 59.82754 | 2.40829 | 3.559258 | 3.586576 | 56.39862 | 35.89653 | 2.047046 | 3.025369 | 2.689932 | 1.001204 | 1.0636 | 9459 | 8445 | 9344 | 945.9 | 5.869764 |  | 41.22103 | 85.95178 | 256.4696 | Cond | 9 |  |  |  | 0.06165938 | 0.001203302 | 3.718949 | 6.852137 | 256.4696 | 5.54701 | 1.0636 | 0.001203302 | 6.852137 | 3.718949 | 5.54701 | 3 | 926 | 0.952381 | 0.7290297 | 1
1123 | 2 | 6 | d | 30.67582 | 59.82754 | 2.40829 | 3.559258 | 3.586576 | 56.39862 | 35.89653 | 2.047046 | 3.025369 | 2.689932 | 0.9986289 | 0.99068 | [6 empty] | 64.76298 | 50.95678 |  | Cond | 9 |  |  |  | -0.009363703 | -0.001372081 | 4.170734 |  |  |  | 0.99068 | -0.001372081 |  | 4.170734 |  | -1 | 926 | 0.00952381 | 0.7290297 | 1
1124 | 2 | 6 | e | 30.67582 | 59.82754 | 2.40829 | 3.559258 | 3.586576 | 56.39862 | 35.89653 | 2.047046 | 3.025369 | 2.689932 | 0.9994663 | 1.00174 | [6 empty] | 67.35102 | 49.35415 |  | Cond | 9 |  |  |  | 0.001738488 | -0.0005338543 | 4.209918 |  |  |  | 1.00174 | -0.0005338543 |  | 4.209918 |  | -1 | 926 | 0.00952381 | 0.7290297 | 1
1125 | 2 | 6 | f | 30.67582 | 59.82754 | 2.40829 | 3.559258 | 3.586576 | 56.39862 | 35.89653 | 2.047046 | 3.025369 | 2.689932 | 0.9926338 | 0.97473 | [6 empty] | 77.96029 | 42.42682 |  | Cond | 9 |  |  |  | -0.02559477 | -0.007393442 | 4.3562 |  |  |  | 0.97473 | -0.007393442 |  | 4.3562 |  | -1 | 926 | 0.00952381 | 0.7290297 | 1
1126 | 3 | 1 | a | 26.78897 | 60.12852 | 4.627903 | 4.718075 | 3.769352 | 53.18461 | 36.07711 | 3.933717 | 4.010364 | 2.827014 | 1.003517 | 1.00579 | [6 empty] | 45.32968 | 74.49393 |  | Cond | 9 |  |  |  | 0.005773302 | 0.00351063 | 3.813962 |  |  |  | 1.00579 | 0.00351063 |  | 3.813962 |  | -1 | 931 | 0.00952381 | 0.9241178 | 1
1127 | 3 | 1 | b | 26.78897 | 60.12852 | 4.627903 | 4.718075 | 3.769352 | 53.18461 | 36.07711 | 3.933717 | 4.010364 | 2.827014 | 1.012834 | 0.96802 | 9327 | 9071 | 9552 | 932.7 | 2.58032 |  | 42.5477697 | 87.07477 | 251.9888 | Cond | 9 |  |  |  | -0.03250253 | 0.01275213 | 3.750627 | 6.838084 | 251.9888 | 5.529385 | 0.96802 | 0.01275213 | 6.838084 | 3.750627 | 5.529385 | 3 | 931 | 0.952381 | 0.9241178 | 1
1128 | 3 | 1 | c | 26.78897 | 60.12852 | 4.627903 | 4.718075 | 3.769352 | 53.18461 | 36.07711 | 3.933717 | 4.010364 | 2.827014 | 1.016638 | 0.96023 | [6 empty] | 40.30868 | 89.55328 |  | Cond | 9 |  |  |  | -0.04058244 | 0.01650078 | 3.696567 |  |  |  | 0.96023 | 0.01650078 |  | 3.696567 |  | -1 | 931 | 0.00952381 | 0.9241178 | 1
1129 | 3 | 1 | d | 26.78897 | 60.12852 | 4.627903 | 4.718075 | 3.769352 | 53.18461 | 36.07711 | 3.933717 | 4.010364 | 2.827014 | 1.013689 | 0.97236 | [6 empty] | 37.29875 | 98.00259 |  | Cond | 9 |  |  |  | -0.02802917 | 0.01359617 | 3.61896 |  |  |  | 0.97236 | 0.01359617 |  | 3.61896 |  | -1 | 931 | 0.00952381 | 0.9241178 | 1
1130 | 3 | 1 | e | 26.78897 | 60.12852 | 4.627903 | 4.718075 | 3.769352 | 53.18461 | 36.07711 | 3.933717 | 4.010364 | 2.827014 | 1.014013 | 0.94741 | [6 empty] | 38.7105563 | 93.66846 |  | Cond | 9 |  |  |  | -0.05402333 | 0.01391572 | 3.656112 |  |  |  | 0.94741 | 0.01391572 |  | 3.656112 |  | -1 | 931 | 0.00952381 | 0.9241178 | 1
1131 | 3 | 1 | f | 26.78897 | 60.12852 | 4.627903 | 4.718075 | 3.769352 | 53.18461 | 36.07711 | 3.933717 | 4.010364 | 2.827014 | 1.01256 | 1.03945 | [6 empty] | 40.52531 | 86.11394 |  | Cond | 9 |  |  |  | 0.03869173 | 0.01248161 | 3.701927 |  |  |  | 1.03945 | 0.01248161 |  | 3.701927 |  | -1 | 931 | 0.00952381 | 0.9241178 | 1
1132 | 3 | 2 | a | 14.68881 | 78.25108 | 5.039866 | 1.274882 | 0.7591653 | 47.12625 | 46.95065 | 4.283886 | 1.08365 | 0.569374 | 1.02203 | 1.20677 | [6 empty] | 37.04148 | 69.83464 |  | Cond | 9 |  |  |  | 0.1879474 | 0.0217907 | 3.612039 |  |  |  | 1.20677 | 0.0217907 |  | 3.612039 |  | -1 | 932 | 0.00952381 | 0.9859549 | 1
1133 | 3 | 2 | b | 14.68881 | 78.25108 | 5.039866 | 1.274882 | 0.7591653 | 47.12625 | 46.95065 | 4.283886 | 1.08365 | 0.569374 | 1.027224 | 1.17467 | [6 empty] | 34.43821 | 79.47852 |  | Cond | 9 |  |  |  | 0.1609873 | 0.02686013 | 3.539167 |  |  |  | 1.17467 | 0.02686013 |  | 3.539167 |  | -1 | 932 | 0.00952381 | 0.9859549 | 1
1134 | 3 | 2 | c | 14.68881 | 78.25108 | 5.039866 | 1.274882 | 0.7591653 | 47.12625 | 46.95065 | 4.283886 | 1.08365 | 0.569374 | 1.027016 | 1.18506 | 9118 | 8543 | 8936 | 911.8 | 3.223092 |  | 33.39105 | 87.60781 | 328.4508 | Cond | 9 |  |  |  | 0.1697934 | 0.02665711 | 3.508288 | 6.815421 | 328.4508 | 5.794387 | 1.18506 | 0.02665711 | 6.815421 | 3.508288 | 5.794387 | 3 | 932 | 0.952381 | 0.9859549 | 1
1135 | 3 | 2 | d | 14.68881 | 78.25108 | 5.039866 | 1.274882 | 0.7591653 | 47.12625 | 46.95065 | 4.283886 | 1.08365 | 0.569374 | 1.037084 | 1.19987 | [6 empty] | 35.3188967 | 83.86093 |  | Cond | 9 |  |  |  | 0.1822132 | 0.03641268 | 3.564418 |  |  |  | 1.19987 | 0.03641268 |  | 3.564418 |  | -1 | 932 | 0.00952381 | 0.9859549 | 1
1136 | 3 | 2 | e | 14.68881 | 78.25108 | 5.039866 | 1.274882 | 0.7591653 | 47.12625 | 46.95065 | 4.283886 | 1.08365 | 0.569374 | 1.037514 | 1.28238 | [6 empty] | 37.04073 | 80.66993 |  | Cond | 9 |  |  |  | 0.2487177 | 0.03682747 | 3.612018 |  |  |  | 1.28238 | 0.03682747 |  | 3.612018 |  | -1 | 932 | 0.00952381 | 0.9859549 | 1
1137 | 3 | 2 | f | 14.68881 | 78.25108 | 5.039866 | 1.274882 | 0.7591653 | 47.12625 | 46.95065 | 4.283886 | 1.08365 | 0.569374 | 1.040181 | 1.3569 | [6 empty] | 29.2032 | 99.59836 |  | Cond | 9 |  |  |  | 0.3052027 | 0.03939509 | 3.374278 |  |  |  | 1.3569 | 0.03939509 |  | 3.374278 |  | -1 | 932 | 0.00952381 | 0.9859549 | 1
1138 | 3 | 3 | a | 11.25881 | 82.31755 | 4.222725 | 1.700216 | 0.5434901 | 45.21014 | 49.39053 | 3.589316 | 1.445183 | 0.4076176 | 1.02261 | 1.18446 | [6 empty] | 35.97619 | 83.84929 |  | Cond | 9 |  |  |  | 0.169287 | 0.0223584 | 3.582857 |  |  |  | 1.18446 | 0.0223584 |  | 3.582857 |  | -1 | 933 | 0.00952381 | 0.6355171 | 1
1139 | 3 | 3 | b | 11.25881 | 82.31755 | 4.222725 | 1.700216 | 0.5434901 | 45.21014 | 49.39053 | 3.589316 | 1.445183 | 0.4076176 | 1.025413 | 1.11712 | [6 empty] | 35.84495 | 88.77926 |  | Cond | 9 |  |  |  | 0.1107539 | 0.0250959 | 3.579203 |  |  |  | 1.11712 | 0.0250959 |  | 3.579203 |  | -1 | 933 | 0.00952381 | 0.6355171 | 1
1140 | 3 | 3 | c | 11.25881 | 82.31755 | 4.222725 | 1.700216 | 0.5434901 | 45.21014 | 49.39053 | 3.589316 | 1.445183 | 0.4076176 | 1.028794 | 1.13717 | [6 empty] | 36.20975 | 85.97436 |  | Cond | 9 |  |  |  | 0.1285427 | 0.02838745 | 3.589328 |  |  |  | 1.13717 | 0.02838745 |  | 3.589328 |  | -1 | 933 | 0.00952381 | 0.6355171 | 1
1141 | 3 | 3 | d | 11.25881 | 82.31755 | 4.222725 | 1.700216 | 0.5434901 | 45.21014 | 49.39053 | 3.589316 | 1.445183 | 0.4076176 | 1.029567 | 1.12749 | [6 empty] | 41.66249 | 74.08606 |  | Cond | 9 |  |  |  | 0.1199939 | 0.02913867 | 3.729601 |  |  |  | 1.12749 | 0.02913867 |  | 3.729601 |  | -1 | 933 | 0.00952381 | 0.6355171 | 1
1142 | 3 | 3 | e | 11.25881 | 82.31755 | 4.222725 | 1.700216 | 0.5434901 | 45.21014 | 49.39053 | 3.589316 | 1.445183 | 0.4076176 | 1.025953 | 1.10298 | 8186 | 7839 | 7885 | 818.6 | 2.302347 |  | 37.21983 | 84.41759 | 328.2116 | Cond | 9 |  |  |  | 0.09801561 | 0.02562188 | 3.616842 | 6.707596 | 328.2116 | 5.793659 | 1.10298 | 0.02562188 | 6.707596 | 3.616842 | 5.793659 | 3 | 933 | 0.952381 | 0.6355171 | 1
1143 | 3 | 3 | f | 11.25881 | 82.31755 | 4.222725 | 1.700216 | 0.5434901 | 45.21014 | 49.39053 | 3.589316 | 1.445183 | 0.4076176 | 1.024043 | 1.16357 | [6 empty] | 37.75864 | 78.48206 |  | Cond | 9 |  |  |  | 0.1514929 | 0.02375896 | 3.631214 |  |  |  | 1.16357 | 0.02375896 |  | 3.631214 |  | -1 | 933 | 0.00952381 | 0.6355171 | 1
1144 | 3 | 4 | a | 31.62984 | 59.24402 | 0.1606439 | 4.246044 | 4.807759 | 57.1904 | 35.54641 | 0.1365473 | 3.609138 | 3.605819 | 1.000153 | 1.06429 | [6 empty] | 56.08174 | 60.13318 |  | Cond | 9 |  |  |  | 0.06230791 | 0.0001527076 | 4.02681 |  |  |  | 1.06429 | 0.0001527076 |  | 4.02681 |  | -1 | 934 | 0.1666667 | 0.9481186 | 1
1145 | 3 | 4 | b | 31.62984 | 59.24402 | 0.1606439 | 4.246044 | 4.807759 | 57.1904 | 35.54641 | 0.1365473 | 3.609138 | 3.605819 | 1.006209 | 1.02106 | [6 empty] | 54.0569779 | 63.95679 |  | Cond | 9 |  |  |  | 0.0208413 | 0.006190111 | 3.990039 |  |  |  | 1.02106 | 0.006190111 |  | 3.990039 |  | -1 | 934 | 0.1666667 | 0.9481186 | 1
1146 | 3 | 4 | c | 31.62984 | 59.24402 | 0.1606439 | 4.246044 | 4.807759 | 57.1904 | 35.54641 | 0.1365473 | 3.609138 | 3.605819 | 1.006227 | 1.02046 | [6 empty] | 56.71626 | 64.12298 |  | Cond | 9 |  |  |  | 0.02025351 | 0.00620809 | 4.038061 |  |  |  | 1.02046 | 0.00620809 |  | 4.038061 |  | -1 | 934 | 0.1666667 | 0.9481186 | 1
1147 | 3 | 4 | d | 31.62984 | 59.24402 | 0.1606439 | 4.246044 | 4.807759 | 57.1904 | 35.54641 | 0.1365473 | 3.609138 | 3.605819 | 1.005094 | 0.96513 | [6 empty] | 55.64588 | 61.81276 |  | Cond | 9 |  |  |  | -0.03549247 | 0.005081094 | 4.019008 |  |  |  | 0.96513 | 0.005081094 |  | 4.019008 |  | -1 | 934 | 0.1666667 | 0.9481186 | 1
1148 | 3 | 4 | e | 31.62984 | 59.24402 | 0.1606439 | 4.246044 | 4.807759 | 57.1904 | 35.54641 | 0.1365473 | 3.609138 | 3.605819 | 1.005637 | 1.01524 | [6 empty] | 57.3780031 | 59.91153 |  | Cond | 9 |  |  |  | 0.01512504 | 0.005621503 | 4.049661 |  |  |  | 1.01524 | 0.005621503 |  | 4.049661 |  | -1 | 934 | 0.1666667 | 0.9481186 | 1
1149 | 3 | 4 | f | 31.62984 | 59.24402 | 0.1606439 | 4.246044 | 4.807759 | 57.1904 | 35.54641 | 0.1365473 | 3.609138 | 3.605819 | 1.002967 | 1.04081 | [6 empty] | 58.64041 | 56.24063 |  | Cond | 9 |  |  |  | 0.03999926 | 0.002962804 | 4.071424 |  |  |  | 1.04081 | 0.002962804 |  | 4.071424 |  | -1 | 934 | 0.1666667 | 0.9481186 | 1
1150 | 3 | 5 | a | 24.41251 | 63.79612 | 2.901696 | 6.784026 | 2.029015 | 51.89107 | 38.27767 | 2.466442 | 5.766422 | 1.521761 | 1.002469 | 1.25124 | [6 empty] | 55.1384446 | 58.49355 |  | Cond | 9 |  |  |  | 0.2241351 | 0.002465476 | 4.009847 |  |  |  | 1.25124 | 0.002465476 |  | 4.009847 |  | -1 | 935 | 0.004901961 | 0.9616925 | 1
1151 | 3 | 5 | b | 24.41251 | 63.79612 | 2.901696 | 6.784026 | 2.029015 | 51.89107 | 38.27767 | 2.466442 | 5.766422 | 1.521761 | 1.006769 | 1.17621 | 10030 | 7328 | 8121 | 1003 | 13.84726 |  | 55.00105 | 57.04922 | 181.2709 | Cond | 9 |  |  |  | 0.1622974 | 0.006745871 | 4.007352 | 6.910751 | 181.2709 | 5.199993 | 1.17621 | 0.006745871 | 6.910751 | 4.007352 | 5.199993 | 3 | 935 | 0.4901961 | 0.9616925 | 1
1152 | 3 | 5 | c | 24.41251 | 63.79612 | 2.901696 | 6.784026 | 2.029015 | 51.89107 | 38.27767 | 2.466442 | 5.766422 | 1.521761 | 1.004226 | 1.09001 | 10230 | 9510 | 10280 | 1023 | 4.211651 |  | 55.35907 | 57.568 | 176.5776 | Cond | 9 |  |  |  | 0.08618687 | 0.004217542 | 4.013841 | 6.930495 | 176.5776 | 5.17376 | 1.09001 | 0.004217542 | 6.930495 | 4.013841 | 5.17376 | 3 | 935 | 0.4901961 | 0.9616925 | 1
1153 | 3 | 5 | d | 24.41251 | 63.79612 | 2.901696 | 6.784026 | 2.029015 | 51.89107 | 38.27767 | 2.466442 | 5.766422 | 1.521761 | 1.002221 | 1.10138 | [6 empty] | 55.84204 | 57.66541 |  | Cond | 9 |  |  |  | 0.09656394 | 0.002218862 | 4.022527 |  |  |  | 1.10138 | 0.002218862 |  | 4.022527 |  | -1 | 935 | 0.004901961 | 0.9616925 | 1
1154 | 3 | 5 | e | 24.41251 | 63.79612 | 2.901696 | 6.784026 | 2.029015 | 51.89107 | 38.27767 | 2.466442 | 5.766422 | 1.521761 | 1.000186 | 1.11863 | [6 empty] | 61.13552 | 48.81223 |  | Cond | 9 |  |  |  | 0.1121047 | 0.0001857608 | 4.113093 |  |  |  | 1.11863 | 0.0001857608 |  | 4.113093 |  | -1 | 935 | 0.004901961 | 0.9616925 | 1
1155 | 3 | 5 | f | 24.41251 | 63.79612 | 2.901696 | 6.784026 | 2.029015 | 51.89107 | 38.27767 | 2.466442 | 5.766422 | 1.521761 | 0.9950947 | 1.08829 | [6 empty] | 69.60386 | 40.30261 |  | Cond | 9 |  |  |  | 0.08460766 | -0.004917378 | 4.24282 |  |  |  | 1.08829 | -0.004917378 |  | 4.24282 |  | -1 | 935 | 0.004901961 | 0.9616925 | 1
1156 | 3 | 6 | a | 31.49871 | 59.90253 | 1.86035 | 2.605027 | 4.118927 | 57.15926 | 35.94152 | 1.581297 | 2.214273 | 3.089195 | 0.9923728 | 1.01197 | [6 empty] | 66.5838 | 50.67242 |  | Cond | 9 |  |  |  | 0.01189893 | -0.007656414 | 4.198461 |  |  |  | 1.01197 | -0.007656414 |  | 4.198461 |  | -1 | 936 | 0.1666667 | 0.7248546 | 1
1157 | 3 | 6 | b | 31.49871 | 59.90253 | 1.86035 | 2.605027 | 4.118927 | 57.15926 | 35.94152 | 1.581297 | 2.214273 | 3.089195 | 0.9993922 | 1.00619 | [6 empty] | 60.24037 | 57.35915 |  | Cond | 9 |  |  |  | 0.006170921 | -0.0006079756 | 4.098343 |  |  |  | 1.00619 | -0.0006079756 |  | 4.098343 |  | -1 | 936 | 0.1666667 | 0.7248546 | 1
1158 | 3 | 6 | c | 31.49871 | 59.90253 | 1.86035 | 2.605027 | 4.118927 | 57.15926 | 35.94152 | 1.581297 | 2.214273 | 3.089195 | 0.9983222 | 1.01679 | [6 empty] | 59.5251019 | 57.93775 |  | Cond | 9 |  |  |  | 0.01665061 | -0.001679199 | 4.086398 |  |  |  | 1.01679 | -0.001679199 |  | 4.086398 |  | -1 | 936 | 0.1666667 | 0.7248546 | 1
1159 | 3 | 6 | d | 31.49871 | 59.90253 | 1.86035 | 2.605027 | 4.118927 | 57.15926 | 35.94152 | 1.581297 | 2.214273 | 3.089195 | 1.000913 | 1.01776 | [6 empty] | 61.62309 | 56.01862 |  | Cond | 9 |  |  |  | 0.01760413 | 0.0009124373 | 4.121037 |  |  |  | 1.01776 | 0.0009124373 |  | 4.121037 |  | -1 | 936 | 0.1666667 | 0.7248546 | 1
1160 | 3 | 6 | e | 31.49871 | 59.90253 | 1.86035 | 2.605027 | 4.118927 | 57.15926 | 35.94152 | 1.581297 | 2.214273 | 3.089195 | 0.9983036 | 1.01582 | [6 empty] | 64.8849 | 53.763 |  | Cond | 9 |  |  |  | 0.01569617 | -0.001697887 | 4.172615 |  |  |  | 1.01582 | -0.001697887 |  | 4.172615 |  | -1 | 936 | 0.1666667 | 0.7248546 | 1
1161 | 3 | 6 | f | 31.49871 | 59.90253 | 1.86035 | 2.605027 | 4.118927 | 57.15926 | 35.94152 | 1.581297 | 2.214273 | 3.089195 | 0.9950192 | 1.04032 | [6 empty] | 58.91626 | 58.87139 |  | Cond | 9 |  |  |  | 0.03952836 | -0.004993219 | 4.076117 |  |  |  | 1.04032 | -0.004993219 |  | 4.076117 |  | -1 | 936 | 0.1666667 | 0.7248546 | 1
1162 | 4 | 1 | a | 25.89967 | 53.5393 | 4.609971 | 2.695951 | 13.27594 | 51.73027 | 32.12358 | 3.918476 | 2.291559 | 9.956956 | 0.9936593 | 0.98359 | [6 empty] | 46.4339 | 82.15733 |  | Combined | 9 |  |  |  | -0.01654614 | -0.006360863 | 3.83803 |  |  |  | 0.98359 | -0.006360863 |  | 3.83803 |  | -1 | 941 | 0.004901961 | 1 | 1
1163 | 4 | 1 | b | 25.89967 | 53.5393 | 4.609971 | 2.695951 | 13.27594 | 51.73027 | 32.12358 | 3.918476 | 2.291559 | 9.956956 | 1.004794 | 0.96664 | [6 empty] | 45.88372 | 86.20239 |  | Combined | 9 |  |  |  | -0.03392914 | 0.004782515 | 3.82611 |  |  |  | 0.96664 | 0.004782515 |  | 3.82611 |  | -1 | 941 | 0.004901961 | 1 | 1
1164 | 4 | 1 | c | 25.89967 | 53.5393 | 4.609971 | 2.695951 | 13.27594 | 51.73027 | 32.12358 | 3.918476 | 2.291559 | 9.956956 | 1.004577 | 0.96596 | [6 empty] | 42.31683 | 85.23602 |  | Combined | 9 |  |  |  | -0.03463285 | 0.004566278 | 3.745185 |  |  |  | 0.96596 | 0.004566278 |  | 3.745185 |  | -1 | 941 | 0.004901961 | 1 | 1
1165 | 4 | 1 | d | 25.89967 | 53.5393 | 4.609971 | 2.695951 | 13.27594 | 51.73027 | 32.12358 | 3.918476 | 2.291559 | 9.956956 | 1.010675 | 0.97313 | [6 empty] | 44.78825 | 81.13044 |  | Combined | 9 |  |  |  | -0.0272376 | 0.01061819 | 3.801946 |  |  |  | 0.97313 | 0.01061819 |  | 3.801946 |  | -1 | 941 | 0.004901961 | 1 | 1
1166 | 4 | 1 | e | 25.89967 | 53.5393 | 4.609971 | 2.695951 | 13.27594 | 51.73027 | 32.12358 | 3.918476 | 2.291559 | 9.956956 | 1.008988 | 0.88742 | 8009 | 8337 | 6931 | 800.9 | 9.184469 |  | 53.52138 | 67.84456 | 233.2891 | Combined | 9 |  |  |  | -0.1194369 | 0.008948056 | 3.980081 | 6.685736 | 233.2891 | 5.452278 | 0.88742 | 0.008948056 | 6.685736 | 3.980081 | 5.452278 | 3 | 941 | 0.4901961 | 1 | 1
1167 | 4 | 1 | f | 25.89967 | 53.5393 | 4.609971 | 2.695951 | 13.27594 | 51.73027 | 32.12358 | 3.918476 | 2.291559 | 9.956956 | 1.00929 | 0.92008 | 8147 | 7827 | 7826 | 814.7 | 2.271283 |  | 43.24088 | 82.52745 | 283.8623 | Combined | 9 |  |  |  | -0.08329466 | 0.00924663 | 3.766786 | 6.70282 | 283.8623 | 5.648489 | 0.92008 | 0.00924663 | 6.70282 | 3.766786 | 5.648489 | 3 | 941 | 0.4901961 | 1 | 1
1168 | 4 | 2 | a | 20.15333 | 66.20129 | 12.90539 | 0.6830751 | 0.05 | 48.68462 | 39.72077 | 10.96958 | 0.5806138 | 0.0375 | 1.006554 | 1.0609 | [6 empty] | 42.71516 | 72.69756 |  | Combined | 9 |  |  |  | 0.0591176 | 0.006533017 | 3.754554 |  |  |  | 1.0609 | 0.006533017 |  | 3.754554 |  | -1 | 942 | 0.00952381 | 1 | 1
1169 | 4 | 2 | b | 20.15333 | 66.20129 | 12.90539 | 0.6830751 | 0.05 | 48.68462 | 39.72077 | 10.96958 | 0.5806138 | 0.0375 | 0.9997436 | 1.0627 | [6 empty] | 43.68123 | 74.06799 |  | Combined | 9 |  |  |  | 0.06081284 | -0.0002564086 | 3.776918 |  |  |  | 1.0627 | -0.0002564086 |  | 3.776918 |  | -1 | 942 | 0.00952381 | 1 | 1
1170 | 4 | 2 | c | 20.15333 | 66.20129 | 12.90539 | 0.6830751 | 0.05 | 48.68462 | 39.72077 | 10.96958 | 0.5806138 | 0.0375 | 0.9983747 | 1.05522 | [6 empty] | 44.19342 | 73.87896 |  | Combined | 9 |  |  |  | 0.05374928 | -0.001626636 | 3.788576 |  |  |  | 1.05522 | -0.001626636 |  | 3.788576 |  | -1 | 942 | 0.00952381 | 1 | 1
1171 | 4 | 2 | d | 20.15333 | 66.20129 | 12.90539 | 0.6830751 | 0.05 | 48.68462 | 39.72077 | 10.96958 | 0.5806138 | 0.0375 | 0.9992429 | 1.07505 | 7917 | 8033 | 7900 | 791.7 | 0.914247 |  | 38.68161 | 85.99229 | 326.5388 | Combined | 9 |  |  |  | 0.07236717 | -0.0007573998 | 3.655364 | 6.674183 | 326.5388 | 5.788549 | 1.07505 | -0.0007573998 | 6.674183 | 3.655364 | 5.788549 | 3 | 942 | 0.952381 | 1 | 1
1172 | 4 | 2 | e | 20.15333 | 66.20129 | 12.90539 | 0.6830751 | 0.05 | 48.68462 | 39.72077 | 10.96958 | 0.5806138 | 0.0375 | 1.000176 | 1.08488 | [6 empty] | 39.11656 | 84.43757 |  | Combined | 9 |  |  |  | 0.08146938 | 0.0001757381 | 3.666546 |  |  |  | 1.08488 | 0.0001757381 |  | 3.666546 |  | -1 | 942 | 0.00952381 | 1 | 1
1173 | 4 | 2 | f | 20.15333 | 66.20129 | 12.90539 | 0.6830751 | 0.05 | 48.68462 | 39.72077 | 10.96958 | 0.5806138 | 0.0375 | 0.9939246 | 1.13033 | [6 empty] | 40.68332 | 81.32355 |  | Combined | 9 |  |  |  | 0.1225096 | -0.006093903 | 3.705818 |  |  |  | 1.13033 | -0.006093903 |  | 3.705818 |  | -1 | 942 | 0.00952381 | 1 | 1
1174 | 4 | 3 | a | 32.25151 | 51.00092 | 0.07785111 | 8.641104 | 8.107052 | 55.98648 | 30.60055 | 0.06617345 | 7.344938 | 6.080289 | 0.9914024 | 1.00739 | [6 empty] | 62.9381 | 61.79331 |  | Combined | 9 |  |  |  | 0.007362828 | -0.008634727 | 4.142152 |  |  |  | 1.00739 | -0.008634727 |  | 4.142152 |  | -1 | 943 | 0.1666667 | 1 | 1
1175 | 4 | 3 | b | 32.25151 | 51.00092 | 0.07785111 | 8.641104 | 8.107052 | 55.98648 | 30.60055 | 0.06617345 | 7.344938 | 6.080289 | 1.000764 | 1.01877 | [6 empty] | 60.12235 | 62.13847 |  | Combined | 9 |  |  |  | 0.01859602 | 0.0007634512 | 4.096382 |  |  |  | 1.01877 | 0.0007634512 |  | 4.096382 |  | -1 | 943 | 0.1666667 | 1 | 1
1176 | 4 | 3 | c | 32.25151 | 51.00092 | 0.07785111 | 8.641104 | 8.107052 | 55.98648 | 30.60055 | 0.06617345 | 7.344938 | 6.080289 | 0.995043 | 0.99014 | [6 empty] | 55.47613 | 66.48151 |  | Combined | 9 |  |  |  | -0.009908932 | -0.00496937 | 4.015953 |  |  |  | 0.99014 | -0.00496937 |  | 4.015953 |  | -1 | 943 | 0.1666667 | 1 | 1
1177 | 4 | 3 | d | 32.25151 | 51.00092 | 0.07785111 | 8.641104 | 8.107052 | 55.98648 | 30.60055 | 0.06617345 | 7.344938 | 6.080289 | 0.9989621 | 0.9517 | [6 empty] | 56.92134 | 62.2781 |  | Combined | 9 |  |  |  | -0.04950542 | -0.001038476 | 4.04167 |  |  |  | 0.9517 | -0.001038476 |  | 4.04167 |  | -1 | 943 | 0.1666667 | 1 | 1
1178 | 4 | 3 | e | 32.25151 | 51.00092 | 0.07785111 | 8.641104 | 8.107052 | 55.98648 | 30.60055 | 0.06617345 | 7.344938 | 6.080289 | 1.00443 | 0.93953 | [6 empty] | 48.9787187 | 70.34343 |  | Combined | 9 |  |  |  | -0.06237553 | 0.004420264 | 3.891386 |  |  |  | 0.93953 | 0.004420264 |  | 3.891386 |  | -1 | 943 | 0.1666667 | 1 | 1
1179 | 4 | 3 | f | 32.25151 | 51.00092 | 0.07785111 | 8.641104 | 8.107052 | 55.98648 | 30.60055 | 0.06617345 | 7.344938 | 6.080289 | 0.9987065 | 0.90251 | [6 empty] | 51.09212 | 68.19547 |  | Combined | 9 |  |  |  | -0.1025755 | -0.0012943 | 3.93363 |  |  |  | 0.90251 | -0.0012943 |  | 3.93363 |  | -1 | 943 | 0.1666667 | 1 | 1
1180 | 4 | 4 | a | 27.48615 | 53.89654 | 14.4773 | 2.247559 | 1.875816 | 52.02245 | 32.33792 | 12.30571 | 1.910425 | 1.406862 | 0.9795594 | 1.10761 | [6 empty] | 68.52779 | 49.66749 |  | Combined | 9 |  |  |  | 0.1022045 | -0.02065241 | 4.227239 |  |  |  | 1.10761 | -0.02065241 |  | 4.227239 |  | -1 | 944 | 0.00952381 | 1 | 1
1181 | 4 | 4 | b | 27.48615 | 53.89654 | 14.4773 | 2.247559 | 1.875816 | 52.02245 | 32.33792 | 12.30571 | 1.910425 | 1.406862 | 0.9831752 | 1.05392 | [6 empty] | 59.96388 | 56.86621 |  | Combined | 9 |  |  |  | 0.05251655 | -0.01696799 | 4.093742 |  |  |  | 1.05392 | -0.01696799 |  | 4.093742 |  | -1 | 944 | 0.00952381 | 1 | 1
1182 | 4 | 4 | c | 27.48615 | 53.89654 | 14.4773 | 2.247559 | 1.875816 | 52.02245 | 32.33792 | 12.30571 | 1.910425 | 1.406862 | 0.9806262 | 1.08767 | 9033 | 8034 | 9234 | 903.3 | 7.115055 |  | 57.51646 | 60.13599 | 192.4757 | Combined | 9 |  |  |  | 0.08403779 | -0.01956396 | 4.052071 | 6.806055 | 192.4757 | 5.25997 | 1.08767 | -0.01956396 | 6.806055 | 4.052071 | 5.25997 | 3 | 944 | 0.952381 | 1 | 1
1183 | 4 | 4 | d | 27.48615 | 53.89654 | 14.4773 | 2.247559 | 1.875816 | 52.02245 | 32.33792 | 12.30571 | 1.910425 | 1.406862 | 0.980904 | 1.0148 | [6 empty] | 65.6532441 | 49.15342 |  | Combined | 9 |  |  |  | 0.01469155 | -0.01928063 | 4.184387 |  |  |  | 1.0148 | -0.01928063 |  | 4.184387 |  | -1 | 944 | 0.00952381 | 1 | 1
1184 | 4 | 4 | e | 27.48615 | 53.89654 | 14.4773 | 2.247559 | 1.875816 | 52.02245 | 32.33792 | 12.30571 | 1.910425 | 1.406862 | 0.9846635 | 1.02935 | [6 empty] | 64.98474 | 51.24932 |  | Combined | 9 |  |  |  | 0.02892754 | -0.01545535 | 4.174152 |  |  |  | 1.02935 | -0.01545535 |  | 4.174152 |  | -1 | 944 | 0.00952381 | 1 | 1
1185 | 4 | 4 | f | 27.48615 | 53.89654 | 14.4773 | 2.247559 | 1.875816 | 52.02245 | 32.33792 | 12.30571 | 1.910425 | 1.406862 | 0.9806684 | 1.03126 | [6 empty] | 62.98444 | 50.31378 |  | Combined | 9 |  |  |  | 0.03078136 | -0.01952091 | 4.142888 |  |  |  | 1.03126 | -0.01952091 |  | 4.142888 |  | -1 | 944 | 0.00952381 | 1 | 1
1186 | 4 | 5 | a | 15.06175 | 63.80742 | 7.058968 | 13.42528 | 0.6011043 | 43.80763 | 38.28445 | 6.000123 | 11.41148 | 0.4508282 | 0.9957396 | 1.26842 | [6 empty] | 57.1769 | 47.70257 |  | Combined | 9 |  |  |  | 0.237772 | -0.004269466 | 4.04615 |  |  |  | 1.26842 | -0.004269466 |  | 4.04615 |  | -1 | 945 | 0.1666667 | 1 | 1
1187 | 4 | 5 | b | 15.06175 | 63.80742 | 7.058968 | 13.42528 | 0.6011043 | 43.80763 | 38.28445 | 6.000123 | 11.41148 | 0.4508282 | 1.004439 | 1.25498 | [6 empty] | 56.97918 | 49.48385 |  | Combined | 9 |  |  |  | 0.2271196 | 0.004429654 | 4.042686 |  |  |  | 1.25498 | 0.004429654 |  | 4.042686 |  | -1 | 945 | 0.1666667 | 1 | 1
1188 | 4 | 5 | c | 15.06175 | 63.80742 | 7.058968 | 13.42528 | 0.6011043 | 43.80763 | 38.28445 | 6.000123 | 11.41148 | 0.4508282 | 1.00123 | 1.24133 | [6 empty] | 50.75579 | 53.11378 |  | Combined | 9 |  |  |  | 0.2161834 | 0.001228986 | 3.927026 |  |  |  | 1.24133 | 0.001228986 |  | 3.927026 |  | -1 | 945 | 0.1666667 | 1 | 1
1189 | 4 | 5 | d | 15.06175 | 63.80742 | 7.058968 | 13.42528 | 0.6011043 | 43.80763 | 38.28445 | 6.000123 | 11.41148 | 0.4508282 | 1.006558 | 1.30201 | [6 empty] | 53.92296 | 52.438 |  | Combined | 9 |  |  |  | 0.2639092 | 0.006536182 | 3.987556 |  |  |  | 1.30201 | 0.006536182 |  | 3.987556 |  | -1 | 945 | 0.1666667 | 1 | 1
1190 | 4 | 5 | e | 15.06175 | 63.80742 | 7.058968 | 13.42528 | 0.6011043 | 43.80763 | 38.28445 | 6.000123 | 11.41148 | 0.4508282 | 1.003201 | 1.24488 | [6 empty] | 55.4584559 | 50.43158 |  | Combined | 9 |  |  |  | 0.2190391 | 0.003196009 | 4.015634 |  |  |  | 1.24488 | 0.003196009 |  | 4.015634 |  | -1 | 945 | 0.1666667 | 1 | 1
1191 | 4 | 5 | f | 15.06175 | 63.80742 | 7.058968 | 13.42528 | 0.6011043 | 43.80763 | 38.28445 | 6.000123 | 11.41148 | 0.4508282 | 0.9986925 | 1.2869 | [6 empty] | 62.72901 | 44.11392 |  | Combined | 9 |  |  |  | 0.2522362 | -0.001308374 | 4.138824 |  |  |  | 1.2869 | -0.001308374 |  | 4.138824 |  | -1 | 945 | 0.1666667 | 1 | 1
1192 | 4 | 6 | a | 16.80675 | 59.37596 | 10.53545 | 0.1248429 | 13.14586 | 45.44265 | 35.62558 | 8.955134 | 0.1061165 | 9.859398 | 0.9796796 | 1.11665 | [6 empty] | 51.78493 | 61.50219 |  | Combined | 9 |  |  |  | 0.1103331 | -0.0205297 | 3.947099 |  |  |  | 1.11665 | -0.0205297 |  | 3.947099 |  | -1 | 946 | 0.00952381 | 1 | 1
1193 | 4 | 6 | b | 16.80675 | 59.37596 | 10.53545 | 0.1248429 | 13.14586 | 45.44265 | 35.62558 | 8.955134 | 0.1061165 | 9.859398 | 0.9925115 | 1.14975 | [6 empty] | 49.04471 | 62.0302 |  | Combined | 9 |  |  |  | 0.1395445 | -0.007516699 | 3.892732 |  |  |  | 1.14975 | -0.007516699 |  | 3.892732 |  | -1 | 946 | 0.00952381 | 1 | 1
1194 | 4 | 6 | c | 16.80675 | 59.37596 | 10.53545 | 0.1248429 | 13.14586 | 45.44265 | 35.62558 | 8.955134 | 0.1061165 | 9.859398 | 0.9891687 | 1.11155 | [6 empty] | 45.91048 | 68.33189 |  | Combined | 9 |  |  |  | 0.1057554 | -0.01089035 | 3.826693 |  |  |  | 1.11155 | -0.01089035 |  | 3.826693 |  | -1 | 946 | 0.00952381 | 1 | 1
1195 | 4 | 6 | d | 16.80675 | 59.37596 | 10.53545 | 0.1248429 | 13.14586 | 45.44265 | 35.62558 | 8.955134 | 0.1061165 | 9.859398 | 0.9934787 | 1.11885 | [6 empty] | 48.30574 | 65.37014 |  | Combined | 9 |  |  |  | 0.1123014 | -0.006542661 | 3.87755 |  |  |  | 1.11885 | -0.006542661 |  | 3.87755 |  | -1 | 946 | 0.00952381 | 1 | 1
1196 | 4 | 6 | e | 16.80675 | 59.37596 | 10.53545 | 0.1248429 | 13.14586 | 45.44265 | 35.62558 | 8.955134 | 0.1061165 | 9.859398 | 0.9914282 | 1.15375 | [6 empty] | 48.37344 | 63.10978 |  | Combined | 9 |  |  |  | 0.1430175 | -0.008608766 | 3.878951 |  |  |  | 1.15375 | -0.008608766 |  | 3.878951 |  | -1 | 946 | 0.00952381 | 1 | 1
1197 | 4 | 6 | f | 16.80675 | 59.37596 | 10.53545 | 0.1248429 | 13.14586 | 45.44265 | 35.62558 | 8.955134 | 0.1061165 | 9.859398 | 0.9877875 | 1.10208 | 7881 | 7512 | 7533 | 788.1 | 2.629695 |  | 46.70362 | 67.30379 |  | Combined | 9 |  |  |  | 0.0971993 | -0.0122877 | 3.843822 | 6.669625 | 271.6865 | 5.604649 | 1.10208 | -0.0122877 | 6.669625 | 3.843822 | 5.604649 | 3 | 946 | 0.952381 | 1 | 1
1198 | 5 | 1 | a | 10.22887 | 68.04785 | 0.1955781 | 6.708415 | 14.90175 | 42.20905 | 40.82871 | 0.1662414 | 5.702152 | 11.17631 | 1.035686 | 1.16484 | [6 empty] | 39.12826 | 78.27386 |  | Combined | 9 |  |  |  | 0.1525837 | 0.03506408 | 3.666845 |  |  |  | 1.16484 | 0.03506408 |  | 3.666845 |  | -1 | 951 | 0.00952381 | 1 | 1
1199 | 5 | 1 | b | 10.22887 | 68.04785 | 0.1955781 | 6.708415 | 14.90175 | 42.20905 | 40.82871 | 0.1662414 | 5.702152 | 11.17631 | 1.040142 | 1.18054 | [6 empty] | 39.56599 | 77.20782 |  | Combined | 9 |  |  |  | 0.165972 | 0.03935716 | 3.67797 |  |  |  | 1.18054 | 0.03935716 |  | 3.67797 |  | -1 | 951 | 0.00952381 | 1 | 1
1200 | 5 | 1 | c | 10.22887 | 68.04785 | 0.1955781 | 6.708415 | 14.90175 | 42.20905 | 40.82871 | 0.1662414 | 5.702152 | 11.17631 | 1.037028 | 1.16398 | 8981 | 8719 | 9903 | 898.1 | 6.924658 |  | 38.38467 | 79.29618 |  | Combined | 9 |  |  |  | 0.1518452 | 0.03635938 | 3.647658 | 6.800281 | 290.0798 | 5.670156 | 1.16398 | 0.03635938 | 6.800281 | 3.647658 | 5.670156 | 3 | 951 | 0.952381 | 1 | 1
1201 | 5 | 1 | d | 10.22887 | 68.04785 | 0.1955781 | 6.708415 | 14.90175 | 42.20905 | 40.82871 | 0.1662414 | 5.702152 | 11.17631 | 1.036051 | 1.15318 | [6 empty] | 47.97002 | 62.86251 |  | Combined | 9 |  |  |  | 0.1425233 | 0.03541636 | 3.870576 |  |  |  | 1.15318 | 0.03541636 |  | 3.870576 |  | -1 | 951 | 0.00952381 | 1 | 1
1202 | 5 | 1 | e | 10.22887 | 68.04785 | 0.1955781 | 6.708415 | 14.90175 | 42.20905 | 40.82871 | 0.1662414 | 5.702152 | 11.17631 | 1.034914 | 1.14901 | [6 empty] | 46.69961 | 63.66682 |  | Combined | 9 |  |  |  | 0.1389007 | 0.03431857 | 3.843736 |  |  |  | 1.14901 | 0.03431857 |  | 3.843736 |  | -1 | 951 | 0.00952381 | 1 | 1
1203 | 5 | 1 | f | 10.22887 | 68.04785 | 0.1955781 | 6.708415 | 14.90175 | 42.20905 | 40.82871 | 0.1662414 | 5.702152 | 11.17631 | 1.024357 | 1.14604 | [6 empty] | 35.52213 | 84.82851 |  | Combined | 9 |  |  |  | 0.1363125 | 0.02406489 | 3.570156 |  |  |  | 1.14604 | 0.02406489 |  | 3.570156 |  | -1 | 951 | 0.00952381 | 1 | 1
1204 | 5 | 2 | a | 0.8067925 | 75.901 | 4.376694 | 0.4785183 | 18.34402 | 36.48148 | 45.5406 | 3.72019 | 0.4067406 | 13.75801 | 1.044157 | 1.19374 | [6 empty] | 34.61084 | 77.55565 |  | Combined | 9 |  |  |  | 0.1770912 | 0.04320961 | 3.544167 |  |  |  | 1.19374 | 0.04320961 |  | 3.544167 |  | -1 | 952 | 0.1666667 | 0.9999968 | 1
1205 | 5 | 2 | b | 0.8067925 | 75.901 | 4.376694 | 0.4785183 | 18.34402 | 36.48148 | 45.5406 | 3.72019 | 0.4067406 | 13.75801 | 1.050023 | 1.23351 | [6 empty] | 33.83155 | 78.31142 |  | Combined | 9 |  |  |  | 0.2098638 | 0.0488122 | 3.521394 |  |  |  | 1.23351 | 0.0488122 |  | 3.521394 |  | -1 | 952 | 0.1666667 | 0.9999968 | 1
1206 | 5 | 2 | c | 0.8067925 | 75.901 | 4.376694 | 0.4785183 | 18.34402 | 36.48148 | 45.5406 | 3.72019 | 0.4067406 | 13.75801 | 1.051135 | 1.27004 | [6 empty] | 34.99178 | 79.1226 |  | Combined | 9 |  |  |  | 0.2390484 | 0.04987072 | 3.555113 |  |  |  | 1.27004 | 0.04987072 |  | 3.555113 |  | -1 | 952 | 0.1666667 | 0.9999968 | 1
1207 | 5 | 2 | d | 0.8067925 | 75.901 | 4.376694 | 0.4785183 | 18.34402 | 36.48148 | 45.5406 | 3.72019 | 0.4067406 | 13.75801 | 1.044173 | 1.26777 | [6 empty] | 29.45198 | 93.83724 |  | Combined | 9 |  |  |  | 0.2372595 | 0.04322473 | 3.382761 |  |  |  | 1.26777 | 0.04322473 |  | 3.382761 |  | -1 | 952 | 0.1666667 | 0.9999968 | 1
1208 | 5 | 2 | e | 0.8067925 | 75.901 | 4.376694 | 0.4785183 | 18.34402 | 36.48148 | 45.5406 | 3.72019 | 0.4067406 | 13.75801 | 1.049296 | 1.32483 | [6 empty] | 32.75454 | 86.87461 |  | Combined | 9 |  |  |  | 0.2812841 | 0.04811933 | 3.489042 |  |  |  | 1.32483 | 0.04811933 |  | 3.489042 |  | -1 | 952 | 0.1666667 | 0.9999968 | 1
1209 | 5 | 2 | f | 0.8067925 | 75.901 | 4.376694 | 0.4785183 | 18.34402 | 36.48148 | 45.5406 | 3.72019 | 0.4067406 | 13.75801 | 1.041003 | 1.30762 | [6 empty] | 64.79472 | 45.37929 |  | Combined | 9 |  |  |  | 0.2682087 | 0.04018489 | 4.171224 |  |  |  | 1.30762 | 0.04018489 |  | 4.171224 |  | -1 | 952 | 0.1666667 | 0.9999968 | 1
1210 | 5 | 3 | a | 32.86232 | 48.24087 | 6.505291 | 10.1955 | 2.217044 | 55.21805 | 28.94452 | 5.529497 | 8.666175 | 1.662783 | 1.007209 | 0.91085 | [6 empty] | 71.40846 | 52.96465 |  | Combined | 9 |  |  |  | -0.09337705 | 0.00718348 | 4.268416 |  |  |  | 0.91085 | 0.00718348 |  | 4.268416 |  | -1 | 953 | 0.009606148 | 1 | 1
1211 | 5 | 3 | b | 32.86232 | 48.24087 | 6.505291 | 10.1955 | 2.217044 | 55.21805 | 28.94452 | 5.529497 | 8.666175 | 1.662783 | 1.009172 | 0.88184 | [6 empty] | 67.51185 | 56.21668 |  | Combined | 9 |  |  |  | -0.1257446 | 0.009130284 | 4.212303 |  |  |  | 0.88184 | 0.009130284 |  | 4.212303 |  | -1 | 953 | 0.009606148 | 1 | 1
1212 | 5 | 3 | c | 32.86232 | 48.24087 | 6.505291 | 10.1955 | 2.217044 | 55.21805 | 28.94452 | 5.529497 | 8.666175 | 1.662783 | 1.019314 | 0.94297 | [6 empty] | 69.86418 | 53.97138 |  | Combined | 9 |  |  |  | -0.05872081 | 0.01913023 | 4.246553 |  |  |  | 0.94297 | 0.01913023 |  | 4.246553 |  | -1 | 953 | 0.009606148 | 1 | 1
1213 | 5 | 3 | d | 32.86232 | 48.24087 | 6.505291 | 10.1955 | 2.217044 | 55.21805 | 28.94452 | 5.529497 | 8.666175 | 1.662783 | 1.018281 | 0.93087 | 9052 | 8147 | 9245 | 905.2 | 6.476067 |  | 68.07311 | 54.68065 |  | Combined | 9 |  |  |  | -0.07163565 | 0.01811545 | 4.220582 | 6.808156 | 162.2855 | 5.089357 | 0.93087 | 0.01811545 | 6.808156 | 4.220582 | 5.089357 | 3 | 953 | 0.9606148 | 1 | 1
1214 | 5 | 3 | e | 32.86232 | 48.24087 | 6.505291 | 10.1955 | 2.217044 | 55.21805 | 28.94452 | 5.529497 | 8.666175 | 1.662783 | 1.012712 | 0.92483 | [6 empty] | 68.20251 | 58.36022 |  | Combined | 9 |  |  |  | -0.07814534 | 0.01263178 | 4.222481 |  |  |  | 0.92483 | 0.01263178 |  | 4.222481 |  | -1 | 953 | 0.009606148 | 1 | 1
1215 | 5 | 3 | f | 32.86232 | 48.24087 | 6.505291 | 10.1955 | 2.217044 | 55.21805 | 28.94452 | 5.529497 | 8.666175 | 1.662783 | 1.010136 | 0.92805 | [9 empty] | Combined | 9 |  |  |  | -0.07466967 | 0.01008452 |  |  |  |  | 0.92805 | 0.01008452 |  |  |  | -1 | 953 | 0.0009606148 | 1 | 1
1216 | 1 | 1 | a | 12.67137 | 82.05798 | 1.950367 | 1.997856 | 1.414326 | 46.44038 | 49.23479 | 1.657812 | 1.698178 | 1.060745 | 1.05297 | 1.17862 | 9283 | 9266 | 8482 | 928.3 | 4.929754 |  | 27.96547 |  | 385.2028 | Abs | 10 |  |  |  | 0.1643443 | 0.05161448 | 3.330971 | 6.833355 | 385.2028 | 5.95377 | 1.17862 | 0.05161448 | 6.833355 | 3.330971 | 5.95377 | 3 | 1011 | 0.952381 | 0.3195932 | 1
1217 | 1 | 1 | b | 12.67137 | 82.05798 | 1.950367 | 1.997856 | 1.414326 | 46.44038 | 49.23479 | 1.657812 | 1.698178 | 1.060745 | 1.049319 | 1.1877 | [6 empty] | 29.04785 |  |  | Abs | 10 |  |  |  | 0.1720187 | 0.04814136 | 3.368944 |  |  |  | 1.1877 | 0.04814136 |  | 3.368944 |  | -1 | 1011 | 0.00952381 | 0.3195932 | 1
1218 | 1 | 1 | c | 12.67137 | 82.05798 | 1.950367 | 1.997856 | 1.414326 | 46.44038 | 49.23479 | 1.657812 | 1.698178 | 1.060745 | 1.033172 | 1.07079 | [6 empty] | 35.11627 |  |  | Abs | 10 |  |  |  | 0.06839669 | 0.03263388 | 3.558665 |  |  |  | 1.07079 | 0.03263388 |  | 3.558665 |  | -1 | 1011 | 0.00952381 | 0.3195932 | 1
1219 | 1 | 1 | d | 12.67137 | 82.05798 | 1.950367 | 1.997856 | 1.414326 | 46.44038 | 49.23479 | 1.657812 | 1.698178 | 1.060745 | 1.025789 | 1.06025 | [6 empty] | 42.12027 |  |  | Abs | 10 |  |  |  | 0.05850473 | 0.02546234 | 3.740529 |  |  |  | 1.06025 | 0.02546234 |  | 3.740529 |  | -1 | 1011 | 0.00952381 | 0.3195932 | 1
1220 | 1 | 1 | e | 12.67137 | 82.05798 | 1.950367 | 1.997856 | 1.414326 | 46.44038 | 49.23479 | 1.657812 | 1.698178 | 1.060745 | 1.023141 | 1.03468 | [6 empty] | 37.33021 |  |  | Abs | 10 |  |  |  | 0.0340922 | 0.02287774 | 3.619803 |  |  |  | 1.03468 | 0.02287774 |  | 3.619803 |  | -1 | 1011 | 0.00952381 | 0.3195932 | 1
1221 | 1 | 1 | f | 12.67137 | 82.05798 | 1.950367 | 1.997856 | 1.414326 | 46.44038 | 49.23479 | 1.657812 | 1.698178 | 1.060745 | 1.021725 | 1.13735 | [6 empty] | 43.08522 |  |  | Abs | 10 |  |  |  | 0.128701 | 0.02149285 | 3.76318 |  |  |  | 1.13735 | 0.02149285 |  | 3.76318 |  | -1 | 1011 | 0.00952381 | 0.3195932 | 1
1222 | 1 | 2 | a | 48.20762 | 47.81904 | 1.05026 | 1.136881 | 1.801733 | 68.11375 | 28.69143 | 0.8927207 | 0.9663492 | 1.351299 | 0.9329158 | 0.7599 | [6 empty] | 123.5955 |  |  | Abs | 10 |  |  |  | -0.2745684 | -0.06944033 | 4.817014 |  |  |  | 0.7599 | -0.06944033 |  | 4.817014 |  | -1 | 1012 | 0.00952381 | 0.6676534 | 1
1223 | 1 | 2 | b | 48.20762 | 47.81904 | 1.05026 | 1.136881 | 1.801733 | 68.11375 | 28.69143 | 0.8927207 | 0.9663492 | 1.351299 | 0.9348543 | 0.75205 | [6 empty] | 125.828 |  |  | Abs | 10 |  |  |  | -0.2849525 | -0.06736457 | 4.834916 |  |  |  | 0.75205 | -0.06736457 |  | 4.834916 |  | -1 | 1012 | 0.00952381 | 0.6676534 | 1
1224 | 1 | 2 | c | 48.20762 | 47.81904 | 1.05026 | 1.136881 | 1.801733 | 68.11375 | 28.69143 | 0.8927207 | 0.9663492 | 1.351299 | 0.9344988 | 0.80653 | [6 empty] | 254950.9 |  |  | Abs | 10 |  |  |  | -0.2150142 | -0.06774498 | 12.44883 |  |  |  | 0.80653 | -0.06774498 |  | 12.44883 |  | -1 | 1012 | 0.00952381 | 0.6676534 | 1
1225 | 1 | 2 | d | 48.20762 | 47.81904 | 1.05026 | 1.136881 | 1.801733 | 68.11375 | 28.69143 | 0.8927207 | 0.9663492 | 1.351299 | 0.9095958 | 0.70135 | 10110 | 10140 | 9179 | 1011 | 5.404345 |  | 155.019 |  | 63.80637 | Abs | 10 |  |  |  | -0.3547482 | -0.09475497 | 5.043547 | 6.918695 | 63.80637 | 4.155853 | 0.70135 | -0.09475497 | 6.918695 | 5.043547 | 4.155853 | 2 | 1012 | 0.952381 | 0.6676534 | 1
1226 | 1 | 2 | e | 48.20762 | 47.81904 | 1.05026 | 1.136881 | 1.801733 | 68.11375 | 28.69143 | 0.8927207 | 0.9663492 | 1.351299 | 0.9130352 | 0.69193 | [6 empty] | 140.9265 |  |  | Abs | 10 |  |  |  | -0.3682705 | -0.09098082 | 4.948239 |  |  |  | 0.69193 | -0.09098082 |  | 4.948239 |  | -1 | 1012 | 0.00952381 | 0.6676534 | 1
1227 | 1 | 2 | f | 48.20762 | 47.81904 | 1.05026 | 1.136881 | 1.801733 | 68.11375 | 28.69143 | 0.8927207 | 0.9663492 | 1.351299 | 0.9041422 | 0.70771 | [6 empty] | 144.3757 |  |  | Abs | 10 |  |  |  | -0.3457209 | -0.1007686 | 4.972419 |  |  |  | 0.70771 | -0.1007686 |  | 4.972419 |  | -1 | 1012 | 0.00952381 | 0.6676534 | 1
1228 | 1 | 3 | a | 19.00833 | 0.05 | 0.2465449 | 3.47047 | 77.2662 | 38.90244 | 0.03 | 0.2095631 | 2.9499 | 57.94965 | 0.8968213 | 0.75374 | [6 empty] | 282.0267 |  |  | Abs | 10 |  |  |  | -0.2827078 | -0.1088987 | 5.642002 |  |  |  | 0.75374 | -0.1088987 |  | 5.642002 |  | -1 | 1013 | 0.00952381 | 0.9845962 | 1
1229 | 1 | 3 | b | 19.00833 | 0.05 | 0.2465449 | 3.47047 | 77.2662 | 38.90244 | 0.03 | 0.2095631 | 2.9499 | 57.94965 | 0.8988944 | 0.74925 | [6 empty] | 303.77162 |  |  | Abs | 10 |  |  |  | -0.2886826 | -0.1065897 | 5.716276 |  |  |  | 0.74925 | -0.1065897 |  | 5.716276 |  | -1 | 1013 | 0.00952381 | 0.9845962 | 1
1230 | 1 | 3 | c | 19.00833 | 0.05 | 0.2465449 | 3.47047 | 77.2662 | 38.90244 | 0.03 | 0.2095631 | 2.9499 | 57.94965 | 0.8984431 | 0.7152 | 7549 | 7637 | 6841 | 754.9 | 5.780782 |  | 300.3607 |  | 44.10294 | Abs | 10 |  |  |  | -0.3351931 | -0.1070919 | 5.704984 | 6.626585 | 44.10294 | 3.786526 | 0.7152 | -0.1070919 | 6.626585 | 5.704984 | 3.786526 | 1 | 1013 | 0.952381 | 0.9845962 | 1
1231 | 1 | 3 | d | 19.00833 | 0.05 | 0.2465449 | 3.47047 | 77.2662 | 38.90244 | 0.03 | 0.2095631 | 2.9499 | 57.94965 | 0.8980281 | 0.77321 | [6 empty] | 329.9606 |  |  | Abs | 10 |  |  |  | -0.2572046 | -0.107554 | 5.798973 |  |  |  | 0.77321 | -0.107554 |  | 5.798973 |  | -1 | 1013 | 0.00952381 | 0.9845962 | 1
1232 | 1 | 3 | e | 19.00833 | 0.05 | 0.2465449 | 3.47047 | 77.2662 | 38.90244 | 0.03 | 0.2095631 | 2.9499 | 57.94965 | 0.8919678 | 0.79394 | [6 empty] | 384.7347 |  |  | Abs | 10 |  |  |  | -0.2307474 | -0.1143253 | 5.952554 |  |  |  | 0.79394 | -0.1143253 |  | 5.952554 |  | -1 | 1013 | 0.00952381 | 0.9845962 | 1
1233 | 1 | 3 | f | 19.00833 | 0.05 | 0.2465449 | 3.47047 | 77.2662 | 38.90244 | 0.03 | 0.2095631 | 2.9499 | 57.94965 | 0.8842582 | 0.77817 | [6 empty] | 385.1549 |  |  | Abs | 10 |  |  |  | -0.2508103 | -0.1230062 | 5.953646 |  |  |  | 0.77817 | -0.1230062 |  | 5.953646 |  | -1 | 1013 | 0.00952381 | 0.9845962 | 1
1234 | 1 | 4 | a | 46.21084 | 50.25161 | 0.8523656 | 0.05 | 2.602043 | 67.09735 | 30.15097 | 0.7245108 | 0.0425 | 1.951532 | 0.9993843 | 0.98718 | 20020 | 19300 | 18920 | 2002 | 2.790654 |  | 135.449 |  | 36.87739 | Abs | 10 |  |  |  | -0.01290289 | -0.0006159156 | 4.908595 | 7.601902 | 36.87739 | 3.607599 | 0.98718 | -0.0006159156 | 7.601902 | 4.908595 | 3.607599 | 1 | 1014 | 0.952381 | 0.892061 | 1
1235 | 1 | 4 | b | 46.21084 | 50.25161 | 0.8523656 | 0.05 | 2.602043 | 67.09735 | 30.15097 | 0.7245108 | 0.0425 | 1.951532 | 1.003344 | 0.95625 | [6 empty] | 86.82465 |  |  | Abs | 10 |  |  |  | -0.04473589 | 0.003338882 | 4.463891 |  |  |  | 0.95625 | 0.003338882 |  | 4.463891 |  | -1 | 1014 | 0.00952381 | 0.892061 | 1
1236 | 1 | 4 | c | 46.21084 | 50.25161 | 0.8523656 | 0.05 | 2.602043 | 67.09735 | 30.15097 | 0.7245108 | 0.0425 | 1.951532 | 0.9989648 | 0.9694 | [6 empty] | 79.80539 |  |  | Abs | 10 |  |  |  | -0.03107796 | -0.001035781 | 4.379591 |  |  |  | 0.9694 | -0.001035781 |  | 4.379591 |  | -1 | 1014 | 0.00952381 | 0.892061 | 1
1237 | 1 | 4 | d | 46.21084 | 50.25161 | 0.8523656 | 0.05 | 2.602043 | 67.09735 | 30.15097 | 0.7245108 | 0.0425 | 1.951532 | 1.016868 | 1.14618 | [6 empty] | 65.9371 |  |  | Abs | 10 |  |  |  | 0.1364347 | 0.01672715 | 4.188701 |  |  |  | 1.14618 | 0.01672715 |  | 4.188701 |  | -1 | 1014 | 0.00952381 | 0.892061 | 1
1238 | 1 | 4 | e | 46.21084 | 50.25161 | 0.8523656 | 0.05 | 2.602043 | 67.09735 | 30.15097 | 0.7245108 | 0.0425 | 1.951532 | 1.007615 | 1.02867 | [6 empty] | 61.678 |  |  | Abs | 10 |  |  |  | 0.02826671 | 0.007585718 | 4.121927 |  |  |  | 1.02867 | 0.007585718 |  | 4.121927 |  | -1 | 1014 | 0.00952381 | 0.892061 | 1
1239 | 1 | 4 | f | 46.21084 | 50.25161 | 0.8523656 | 0.05 | 2.602043 | 67.09735 | 30.15097 | 0.7245108 | 0.0425 | 1.951532 | 0.9598257 | 0.83358 | [6 empty] | 96.66067 |  |  | Abs | 10 |  |  |  | -0.1820256 | -0.04100361 | 4.571207 |  |  |  | 0.83358 | -0.04100361 |  | 4.571207 |  | -1 | 1014 | 0.00952381 | 0.892061 | 1
1240 | 1 | 5 | a | 49.04921 | 47.89321 | 2.773576 | 0.1642374 | 0.07601576 | 68.66617 | 28.73593 | 2.357539 | 0.1396018 | 0.05701182 | 0.9784781 | 0.87055 | [6 empty] | 127.0488 |  |  | Abs | 10 |  |  |  | -0.1386301 | -0.02175685 | 4.844571 |  |  |  | 0.87055 | -0.02175685 |  | 4.844571 |  | -1 | 1015 | 0.1666667 | 0.8835904 | 1
1241 | 1 | 5 | b | 49.04921 | 47.89321 | 2.773576 | 0.1642374 | 0.07601576 | 68.66617 | 28.73593 | 2.357539 | 0.1396018 | 0.05701182 | 0.9892994 | 0.87567 | [6 empty] | 117.7131 |  |  | Abs | 10 |  |  |  | -0.132766 | -0.01075829 | 4.76825 |  |  |  | 0.87567 | -0.01075829 |  | 4.76825 |  | -1 | 1015 | 0.1666667 | 0.8835904 | 1
1242 | 1 | 5 | c | 49.04921 | 47.89321 | 2.773576 | 0.1642374 | 0.07601576 | 68.66617 | 28.73593 | 2.357539 | 0.1396018 | 0.05701182 | 0.9969059 | 0.89326 | [6 empty] | 111.9698 |  |  | Abs | 10 |  |  |  | -0.1128776 | -0.003098937 | 4.718229 |  |  |  | 0.89326 | -0.003098937 |  | 4.718229 |  | -1 | 1015 | 0.1666667 | 0.8835904 | 1
1243 | 1 | 5 | d | 49.04921 | 47.89321 | 2.773576 | 0.1642374 | 0.07601576 | 68.66617 | 28.73593 | 2.357539 | 0.1396018 | 0.05701182 | 0.9913156 | 0.89735 | [6 empty] | 110.2408 |  |  | Abs | 10 |  |  |  | -0.1083093 | -0.008722376 | 4.702667 |  |  |  | 0.89735 | -0.008722376 |  | 4.702667 |  | -1 | 1015 | 0.1666667 | 0.8835904 | 1
1244 | 1 | 5 | e | 49.04921 | 47.89321 | 2.773576 | 0.1642374 | 0.07601576 | 68.66617 | 28.73593 | 2.357539 | 0.1396018 | 0.05701182 | 0.9819791 | 0.83497 | [6 empty] | 115.3492 |  |  | Abs | 10 |  |  |  | -0.1803595 | -0.01818526 | 4.747964 |  |  |  | 0.83497 | -0.01818526 |  | 4.747964 |  | -1 | 1015 | 0.1666667 | 0.8835904 | 1
1245 | 1 | 5 | f | 49.04921 | 47.89321 | 2.773576 | 0.1642374 | 0.07601576 | 68.66617 | 28.73593 | 2.357539 | 0.1396018 | 0.05701182 | 0.9716804 | 0.86746 | [6 empty] | 124.4886 |  |  | Abs | 10 |  |  |  | -0.1421859 | -0.02872837 | 4.824214 |  |  |  | 0.86746 | -0.02872837 |  | 4.824214 |  | -1 | 1015 | 0.1666667 | 0.8835904 | 1
1246 | 1 | 6 | a | 34.10422 | 63.97849 | 0.6488732 | 0.1274557 | 1.149256 | 60.09938 | 38.3871 | 0.5515422 | 0.1083373 | 0.861942 | 1.017287 | 0.875 | [6 empty] | 107.999 |  |  | Abs | 10 |  |  |  | -0.1335314 | 0.01713948 | 4.682122 |  |  |  | 0.875 | 0.01713948 |  | 4.682122 |  | -1 | 1016 | 0.00952381 | 0.4299943 | 1
1247 | 1 | 6 | b | 34.10422 | 63.97849 | 0.6488732 | 0.1274557 | 1.149256 | 60.09938 | 38.3871 | 0.5515422 | 0.1083373 | 0.861942 | 1.020052 | 0.87019 | [6 empty] | 99.66956 |  |  | Abs | 10 |  |  |  | -0.1390437 | 0.01985369 | 4.60186 |  |  |  | 0.87019 | 0.01985369 |  | 4.60186 |  | -1 | 1016 | 0.00952381 | 0.4299943 | 1
1248 | 1 | 6 | c | 34.10422 | 63.97849 | 0.6488732 | 0.1274557 | 1.149256 | 60.09938 | 38.3871 | 0.5515422 | 0.1083373 | 0.861942 | 1.020314 | 0.84453 | [6 empty] | 101.3042703 |  |  | Abs | 10 |  |  |  | -0.168975 | 0.02011087 | 4.618129 |  |  |  | 0.84453 | 0.02011087 |  | 4.618129 |  | -1 | 1016 | 0.00952381 | 0.4299943 | 1
1249 | 1 | 6 | d | 34.10422 | 63.97849 | 0.6488732 | 0.1274557 | 1.149256 | 60.09938 | 38.3871 | 0.5515422 | 0.1083373 | 0.861942 | 1.016333 | 0.85378 | [6 empty] | 104.1577 |  |  | Abs | 10 |  |  |  | -0.1580817 | 0.01620093 | 4.645907 |  |  |  | 0.85378 | 0.01620093 |  | 4.645907 |  | -1 | 1016 | 0.00952381 | 0.4299943 | 1
1250 | 1 | 6 | e | 34.10422 | 63.97849 | 0.6488732 | 0.1274557 | 1.149256 | 60.09938 | 38.3871 | 0.5515422 | 0.1083373 | 0.861942 | 1.015291 | 0.84195 | [6 empty] | 107.6454766 |  |  | Abs | 10 |  |  |  | -0.1720346 | 0.01517543 | 4.678843 |  |  |  | 0.84195 | 0.01517543 |  | 4.678843 |  | -1 | 1016 | 0.00952381 | 0.4299943 | 1
1251 | 1 | 6 | f | 34.10422 | 63.97849 | 0.6488732 | 0.1274557 | 1.149256 | 60.09938 | 38.3871 | 0.5515422 | 0.1083373 | 0.861942 | 1.010176 | 0.91503 | 19940 | 18970 | 20230 | 1994 | 3.309297 |  | 106.2002 |  | 47.22256 | Abs | 10 |  |  |  | -0.08879843 | 0.0101242 | 4.665326 | 7.597898 | 47.22256 | 3.854872 | 0.91503 | 0.0101242 | 7.597898 | 4.665326 | 3.854872 | 1 | 1016 | 0.952381 | 0.4299943 | 1
1252 | 2 | 1 | a | 12.88621 | 78.75027 | 3.812358 | 3.180305 | 1.468653 | 45.80238 | 47.25016 | 3.240505 | 2.703259 | 1.10149 | 0.9677231 | 0.99948 | [6 empty] | 30.71854 |  |  | Abs | 10 |  |  |  | -0.0005201352 | -0.03280929 | 3.424866 |  |  |  | 0.99948 | -0.03280929 |  | 3.424866 |  | -1 | 1021 | 0.00952381 | 0.924472 | 1
1253 | 2 | 1 | b | 12.88621 | 78.75027 | 3.812358 | 3.180305 | 1.468653 | 45.80238 | 47.25016 | 3.240505 | 2.703259 | 1.10149 | 0.9736034 | 0.91787 | [6 empty] | 34.51603 |  |  | Abs | 10 |  |  |  | -0.08569951 | -0.02675129 | 3.541424 |  |  |  | 0.91787 | -0.02675129 |  | 3.541424 |  | -1 | 1021 | 0.00952381 | 0.924472 | 1
1254 | 2 | 1 | c | 12.88621 | 78.75027 | 3.812358 | 3.180305 | 1.468653 | 45.80238 | 47.25016 | 3.240505 | 2.703259 | 1.10149 | 0.9764187 | 0.89758 | 5401 | 5251 | 5114 | 540.1 | 2.657824 |  | 34.14185 |  | 542.299 | Abs | 10 |  |  |  | -0.108053 | -0.02386383 | 3.530524 | 6.291754 | 542.299 | 6.295817 | 0.89758 | -0.02386383 | 6.291754 | 3.530524 | 6.295817 | 4 | 1021 | 0.952381 | 0.924472 | 1
1255 | 2 | 1 | d | 12.88621 | 78.75027 | 3.812358 | 3.180305 | 1.468653 | 45.80238 | 47.25016 | 3.240505 | 2.703259 | 1.10149 | 0.9793654 | 0.9676 | [6 empty] | 31.94689 |  |  | Abs | 10 |  |  |  | -0.0329365 | -0.02085046 | 3.464075 |  |  |  | 0.9676 | -0.02085046 |  | 3.464075 |  | -1 | 1021 | 0.00952381 | 0.924472 | 1
1256 | 2 | 1 | e | 12.88621 | 78.75027 | 3.812358 | 3.180305 | 1.468653 | 45.80238 | 47.25016 | 3.240505 | 2.703259 | 1.10149 | 0.9782027 | 0.92516 | [6 empty] | 32.40511 |  |  | Abs | 10 |  |  |  | -0.07778858 | -0.02203834 | 3.478316 |  |  |  | 0.92516 | -0.02203834 |  | 3.478316 |  | -1 | 1021 | 0.00952381 | 0.924472 | 1
1257 | 2 | 1 | f | 12.88621 | 78.75027 | 3.812358 | 3.180305 | 1.468653 | 45.80238 | 47.25016 | 3.240505 | 2.703259 | 1.10149 | 0.9728036 | 0.94751 | [6 empty] | 33.85732 |  |  | Abs | 10 |  |  |  | -0.05391779 | -0.02757311 | 3.522155 |  |  |  | 0.94751 | -0.02757311 |  | 3.522155 |  | -1 | 1021 | 0.00952381 | 0.924472 | 1
1258 | 2 | 2 | a | 49.12755 | 45.47729 | 2.199152 | 1.891025 | 1.308912 | 68.25922 | 27.28637 | 1.869279 | 1.607371 | 0.9816836 | 0.8933779 | 0.63546 | [6 empty] | 169.8954 |  |  | Abs | 10 |  |  |  | -0.4534061 | -0.1127457 | 5.135183 |  |  |  | 0.63546 | -0.1127457 |  | 5.135183 |  | -1 | 1022 | 0.1666667 | 0.9466529 | 1
1259 | 2 | 2 | b | 49.12755 | 45.47729 | 2.199152 | 1.891025 | 1.308912 | 68.25922 | 27.28637 | 1.869279 | 1.607371 | 0.9816836 | 0.8887246 | 0.69837 | [6 empty] | 160.4974 |  |  | Abs | 10 |  |  |  | -0.3590062 | -0.1179678 | 5.078278 |  |  |  | 0.69837 | -0.1179678 |  | 5.078278 |  | -1 | 1022 | 0.1666667 | 0.9466529 | 1
1260 | 2 | 2 | c | 49.12755 | 45.47729 | 2.199152 | 1.891025 | 1.308912 | 68.25922 | 27.28637 | 1.869279 | 1.607371 | 0.9816836 | 0.8927621 | 0.68928 | [6 empty] | 234.8061 |  |  | Abs | 10 |  |  |  | -0.3721077 | -0.1134351 | 5.45876 |  |  |  | 0.68928 | -0.1134351 |  | 5.45876 |  | -1 | 1022 | 0.1666667 | 0.9466529 | 1
1261 | 2 | 2 | d | 49.12755 | 45.47729 | 2.199152 | 1.891025 | 1.308912 | 68.25922 | 27.28637 | 1.869279 | 1.607371 | 0.9816836 | 0.873099 | 0.64012 | [6 empty] | 196.2551 |  |  | Abs | 10 |  |  |  | -0.4460996 | -0.1357064 | 5.279415 |  |  |  | 0.64012 | -0.1357064 |  | 5.279415 |  | -1 | 1022 | 0.1666667 | 0.9466529 | 1
1262 | 2 | 2 | e | 49.12755 | 45.47729 | 2.199152 | 1.891025 | 1.308912 | 68.25922 | 27.28637 | 1.869279 | 1.607371 | 0.9816836 | 0.8874384 | 0.66241 | [6 empty] | 177.858 |  |  | Abs | 10 |  |  |  | -0.4118706 | -0.1194162 | 5.180985 |  |  |  | 0.66241 | -0.1194162 |  | 5.180985 |  | -1 | 1022 | 0.1666667 | 0.9466529 | 1
1263 | 2 | 2 | f | 49.12755 | 45.47729 | 2.199152 | 1.891025 | 1.308912 | 68.25922 | 27.28637 | 1.869279 | 1.607371 | 0.9816836 | 0.8872606 | 0.67946 | [6 empty] | 166.4535 |  |  | Abs | 10 |  |  |  | -0.3864569 | -0.1196165 | 5.114716 |  |  |  | 0.67946 | -0.1196165 |  | 5.114716 |  | -1 | 1022 | 0.1666667 | 0.9466529 | 1
1264 | 2 | 3 | a | 0.2918336 | 0.4645488 | 0.320885 | 1.630881 | 97.26102 | 25.08567 | 0.2787293 | 0.2727522 | 1.386249 | 72.94577 | 0.9333475 | 0.94549 | [6 empty] | 284.5032 |  |  | Abs | 10 |  |  |  | -0.05605197 | -0.06897772 | 5.650745 |  |  |  | 0.94549 | -0.06897772 |  | 5.650745 |  | -1 | 1023 | 0.1666667 | 0.9949477 | 1
1265 | 2 | 3 | b | 0.2918336 | 0.4645488 | 0.320885 | 1.630881 | 97.26102 | 25.08567 | 0.2787293 | 0.2727522 | 1.386249 | 72.94577 | 0.9389782 | 0.96156 | [6 empty] | 324.6401 |  |  | Abs | 10 |  |  |  | -0.03919831 | -0.06296306 | 5.782717 |  |  |  | 0.96156 | -0.06296306 |  | 5.782717 |  | -1 | 1023 | 0.1666667 | 0.9949477 | 1
1266 | 2 | 3 | c | 0.2918336 | 0.4645488 | 0.320885 | 1.630881 | 97.26102 | 25.08567 | 0.2787293 | 0.2727522 | 1.386249 | 72.94577 | 0.9364931 | 0.85741 | [6 empty] | 279.6557 |  |  | Abs | 10 |  |  |  | -0.1538391 | -0.06561312 | 5.633559 |  |  |  | 0.85741 | -0.06561312 |  | 5.633559 |  | -1 | 1023 | 0.1666667 | 0.9949477 | 1
1267 | 2 | 3 | d | 0.2918336 | 0.4645488 | 0.320885 | 1.630881 | 97.26102 | 25.08567 | 0.2787293 | 0.2727522 | 1.386249 | 72.94577 | 0.9404935 | 0.83981 | [6 empty] | 254.4536 |  |  | Abs | 10 |  |  |  | -0.1745796 | -0.06135053 | 5.539119 |  |  |  | 0.83981 | -0.06135053 |  | 5.539119 |  | -1 | 1023 | 0.1666667 | 0.9949477 | 1
1268 | 2 | 3 | e | 0.2918336 | 0.4645488 | 0.320885 | 1.630881 | 97.26102 | 25.08567 | 0.2787293 | 0.2727522 | 1.386249 | 72.94577 | 0.9423006 | 0.89316 | [6 empty] | 250.1273 |  |  | Abs | 10 |  |  |  | -0.1129895 | -0.05943098 | 5.52197 |  |  |  | 0.89316 | -0.05943098 |  | 5.52197 |  | -1 | 1023 | 0.1666667 | 0.9949477 | 1
1269 | 2 | 3 | f | 0.2918336 | 0.4645488 | 0.320885 | 1.630881 | 97.26102 | 25.08567 | 0.2787293 | 0.2727522 | 1.386249 | 72.94577 | 0.9427837 | 0.84608 | [6 empty] | 281.0056 |  |  | Abs | 10 |  |  |  | -0.1671414 | -0.05891843 | 5.638375 |  |  |  | 0.84608 | -0.05891843 |  | 5.638375 |  | -1 | 1023 | 0.1666667 | 0.9949477 | 1
1270 | 2 | 4 | a | 23.64824 | 65.16939 | 6.056546 | 0.9123193 | 4.188159 | 51.80836 | 39.10163 | 5.148064 | 0.7754714 | 3.141119 | 0.9684205 | 0.9125 | [6 empty] | 59.86773 |  |  | Cond | 10 |  |  |  | -0.09156719 | -0.0320889 | 4.092138 |  |  |  | 0.9125 | -0.0320889 |  | 4.092138 |  | -1 | 1024 | 0.00952381 | 0.9998002 | 1
1271 | 2 | 4 | b | 23.64824 | 65.16939 | 6.056546 | 0.9123193 | 4.188159 | 51.80836 | 39.10163 | 5.148064 | 0.7754714 | 3.141119 | 0.9705307 | 0.97785 | 7562 | 7175 | 8203 | 756.2 | 6.865956 |  | 61.73454 |  | 214.2077 | Cond | 10 |  |  |  | -0.02239899 | -0.02991222 | 4.122844 | 6.628306 | 214.2077 | 5.366946 | 0.97785 | -0.02991222 | 6.628306 | 4.122844 | 5.366946 | 3 | 1024 | 0.952381 | 0.9998002 | 1
1272 | 2 | 4 | c | 23.64824 | 65.16939 | 6.056546 | 0.9123193 | 4.188159 | 51.80836 | 39.10163 | 5.148064 | 0.7754714 | 3.141119 | 0.9704449 | 0.96259 | [6 empty] | 66.50701 |  |  | Cond | 10 |  |  |  | -0.03812771 | -0.03000069 | 4.197307 |  |  |  | 0.96259 | -0.03000069 |  | 4.197307 |  | -1 | 1024 | 0.00952381 | 0.9998002 | 1
1273 | 2 | 4 | d | 23.64824 | 65.16939 | 6.056546 | 0.9123193 | 4.188159 | 51.80836 | 39.10163 | 5.148064 | 0.7754714 | 3.141119 | 0.9690722 | 0.94849 | [6 empty] | 65.92114 |  |  | Cond | 10 |  |  |  | -0.05288403 | -0.03141612 | 4.188459 |  |  |  | 0.94849 | -0.03141612 |  | 4.188459 |  | -1 | 1024 | 0.00952381 | 0.9998002 | 1
1274 | 2 | 4 | e | 23.64824 | 65.16939 | 6.056546 | 0.9123193 | 4.188159 | 51.80836 | 39.10163 | 5.148064 | 0.7754714 | 3.141119 | 0.9598845 | 0.89659 | [6 empty] | 75.54095 |  |  | Cond | 10 |  |  |  | -0.1091566 | -0.04094228 | 4.324675 |  |  |  | 0.89659 | -0.04094228 |  | 4.324675 |  | -1 | 1024 | 0.00952381 | 0.9998002 | 1
1275 | 2 | 4 | f | 23.64824 | 65.16939 | 6.056546 | 0.9123193 | 4.188159 | 51.80836 | 39.10163 | 5.148064 | 0.7754714 | 3.141119 | 0.9625199 | 0.8887 | [6 empty] | 74.14057 |  |  | Cond | 10 |  |  |  | -0.1179956 | -0.03820059 | 4.305963 |  |  |  | 0.8887 | -0.03820059 |  | 4.305963 |  | -1 | 1024 | 0.00952381 | 0.9998002 | 1
1276 | 2 | 5 | a | 22.77929 | 63.13888 | 4.767453 | 3.963966 | 5.406625 | 50.69621 | 37.88333 | 4.052335 | 3.369371 | 4.054969 | 0.9667698 | 0.91684 | [6 empty] | 71.22705 |  |  | Cond | 10 |  |  |  | -0.0868223 | -0.0337949 | 4.265873 |  |  |  | 0.91684 | -0.0337949 |  | 4.265873 |  | -1 | 1025 | 0.00952381 | 0.9998103 | 1
1277 | 2 | 5 | b | 22.77929 | 63.13888 | 4.767453 | 3.963966 | 5.406625 | 50.69621 | 37.88333 | 4.052335 | 3.369371 | 4.054969 | 0.9716883 | 0.9652 | [6 empty] | 69.7462 |  |  | Cond | 10 |  |  |  | -0.03541995 | -0.02872024 | 4.244863 |  |  |  | 0.9652 | -0.02872024 |  | 4.244863 |  | -1 | 1025 | 0.00952381 | 0.9998103 | 1
1278 | 2 | 5 | c | 22.77929 | 63.13888 | 4.767453 | 3.963966 | 5.406625 | 50.69621 | 37.88333 | 4.052335 | 3.369371 | 4.054969 | 0.9680515 | 0.91623 | [6 empty] | 68.53256 |  |  | Cond | 10 |  |  |  | -0.08748785 | -0.03246995 | 4.227309 |  |  |  | 0.91623 | -0.03246995 |  | 4.227309 |  | -1 | 1025 | 0.00952381 | 0.9998103 | 1
1279 | 2 | 5 | d | 22.77929 | 63.13888 | 4.767453 | 3.963966 | 5.406625 | 50.69621 | 37.88333 | 4.052335 | 3.369371 | 4.054969 | 0.9700793 | 0.94134 | [6 empty] | 61.02913 |  |  | Cond | 10 |  |  |  | -0.06045089 | -0.03037743 | 4.111351 |  |  |  | 0.94134 | -0.03037743 |  | 4.111351 |  | -1 | 1025 | 0.00952381 | 0.9998103 | 1
1280 | 2 | 5 | e | 22.77929 | 63.13888 | 4.767453 | 3.963966 | 5.406625 | 50.69621 | 37.88333 | 4.052335 | 3.369371 | 4.054969 | 0.9717099 | 0.91951 | 7887 | 7794 | 7930 | 788.7 | 0.8813869 |  | 54.31716 |  | 233.427 | Cond | 10 |  |  |  | -0.08391436 | -0.02869802 | 3.99484 | 6.670386 | 233.427 | 5.452869 | 0.91951 | -0.02869802 | 6.670386 | 3.99484 | 5.452869 | 3 | 1025 | 0.952381 | 0.9998103 | 1
1281 | 2 | 5 | f | 22.77929 | 63.13888 | 4.767453 | 3.963966 | 5.406625 | 50.69621 | 37.88333 | 4.052335 | 3.369371 | 4.054969 | 0.969439 | 0.96762 | [6 empty] | 55.76347 |  |  | Cond | 10 |  |  |  | -0.03291583 | -0.03103777 | 4.021119 |  |  |  | 0.96762 | -0.03103777 |  | 4.021119 |  | -1 | 1025 | 0.00952381 | 0.9998103 | 1
1282 | 2 | 6 | a | 11.63003 | 78.37727 | 4.483492 | 1.361966 | 4.134809 | 44.89146 | 47.02636 | 3.810968 | 1.157671 | 3.101106 | 0.9939943 | 0.97539 | [6 empty] | 53.68667 |  |  | Cond | 10 |  |  |  | -0.02491789 | -0.006023806 | 3.983165 |  |  |  | 0.97539 | -0.006023806 |  | 3.983165 |  | -1 | 1026 | 0.004901961 | 0.9765451 | 1
1283 | 2 | 6 | b | 11.63003 | 78.37727 | 4.483492 | 1.361966 | 4.134809 | 44.89146 | 47.02636 | 3.810968 | 1.157671 | 3.101106 | 0.9975981 | 0.97488 | [6 empty] | 49.97607 |  |  | Cond | 10 |  |  |  | -0.02544089 | -0.002404805 | 3.911544 |  |  |  | 0.97488 | -0.002404805 |  | 3.911544 |  | -1 | 1026 | 0.004901961 | 0.9765451 | 1
1284 | 2 | 6 | c | 11.63003 | 78.37727 | 4.483492 | 1.361966 | 4.134809 | 44.89146 | 47.02636 | 3.810968 | 1.157671 | 3.101106 | 0.9989589 | 0.9709 | 7556 | 7170 | 7734 | 755.6 | 3.815796 |  | 53.10185 |  | 249.2289 | Cond | 10 |  |  |  | -0.0295318 | -0.001041602 | 3.972212 | 6.627512 | 249.2289 | 5.518372 | 0.9709 | -0.001041602 | 6.627512 | 3.972212 | 5.518372 | 3 | 1026 | 0.4901961 | 0.9765451 | 1
1285 | 2 | 6 | d | 11.63003 | 78.37727 | 4.483492 | 1.361966 | 4.134809 | 44.89146 | 47.02636 | 3.810968 | 1.157671 | 3.101106 | 0.9975807 | 0.96508 | [6 empty] | 48.74295 |  |  | Cond | 10 |  |  |  | -0.03554428 | -0.0024222 | 3.886561 |  |  |  | 0.96508 | -0.0024222 |  | 3.886561 |  | -1 | 1026 | 0.004901961 | 0.9765451 | 1
1286 | 2 | 6 | e | 11.63003 | 78.37727 | 4.483492 | 1.361966 | 4.134809 | 44.89146 | 47.02636 | 3.810968 | 1.157671 | 3.101106 | 1.00018 | 1.00082 | [6 empty] | 48.73161 |  |  | Cond | 10 |  |  |  | 0.000819664 | 0.0001801406 | 3.886328 |  |  |  | 1.00082 | 0.0001801406 |  | 3.886328 |  | -1 | 1026 | 0.004901961 | 0.9765451 | 1
1287 | 2 | 6 | f | 11.63003 | 78.37727 | 4.483492 | 1.361966 | 4.134809 | 44.89146 | 47.02636 | 3.810968 | 1.157671 | 3.101106 | 0.9977091 | 1.00861 | 8470 | 8069 | 8186 | 847 | 2.434643 |  | 47.17287 |  | 250.2789 | Cond | 10 |  |  |  | 0.008573145 | -0.002293554 | 3.853819 | 6.741701 | 250.2789 | 5.522576 | 1.00861 | -0.002293554 | 6.741701 | 3.853819 | 5.522576 | 3 | 1026 | 0.4901961 | 0.9765451 | 1
1288 | 3 | 1 | a | 21.4838 | 67.66874 | 6.315098 | 2.875762 | 1.676838 | 50.34914 | 40.60124 | 5.367833 | 2.444398 | 1.257628 | 0.9917941 | 0.95319 | 9159 | 8922 | 8753 | 915.9 | 2.226738 |  | 60.57067 |  | 180.2559 | Cond | 10 |  |  |  | -0.04794102 | -0.008239744 | 4.103811 | 6.819907 | 180.2559 | 5.194378 | 0.95319 | -0.008239744 | 6.819907 | 4.103811 | 5.194378 | 3 | 1031 | 0.4901961 | 0.999972 | 1
1289 | 3 | 1 | b | 21.4838 | 67.66874 | 6.315098 | 2.875762 | 1.676838 | 50.34914 | 40.60124 | 5.367833 | 2.444398 | 1.257628 | 0.9877431 | 0.91743 | 9349 | 9150 | 8502 | 934.9 | 4.737308 |  | 56.55992 |  | 189.115 | Cond | 10 |  |  |  | -0.086179 | -0.01233266 | 4.035301 | 6.84044 | 189.115 | 5.242355 | 0.91743 | -0.01233266 | 6.84044 | 4.035301 | 5.242355 | 3 | 1031 | 0.4901961 | 0.999972 | 1
1290 | 3 | 1 | c | 21.4838 | 67.66874 | 6.315098 | 2.875762 | 1.676838 | 50.34914 | 40.60124 | 5.367833 | 2.444398 | 1.257628 | 0.9889908 | 0.89406 | [6 empty] | 64.75638 |  |  | Cond | 10 |  |  |  | -0.1119824 | -0.01107025 | 4.170632 |  |  |  | 0.89406 | -0.01107025 |  | 4.170632 |  | -1 | 1031 | 0.004901961 | 0.999972 | 1
1291 | 3 | 1 | d | 21.4838 | 67.66874 | 6.315098 | 2.875762 | 1.676838 | 50.34914 | 40.60124 | 5.367833 | 2.444398 | 1.257628 | 0.9887138 | 0.92564 | [6 empty] | 61.90401 |  |  | Cond | 10 |  |  |  | -0.07726989 | -0.01135038 | 4.125585 |  |  |  | 0.92564 | -0.01135038 |  | 4.125585 |  | -1 | 1031 | 0.004901961 | 0.999972 | 1
1292 | 3 | 1 | e | 21.4838 | 67.66874 | 6.315098 | 2.875762 | 1.676838 | 50.34914 | 40.60124 | 5.367833 | 2.444398 | 1.257628 | 0.9888073 | 0.92968 | [6 empty] | 61.55091 |  |  | Cond | 10 |  |  |  | -0.07291484 | -0.01125578 | 4.119865 |  |  |  | 0.92968 | -0.01125578 |  | 4.119865 |  | -1 | 1031 | 0.004901961 | 0.999972 | 1
1293 | 3 | 1 | f | 21.4838 | 67.66874 | 6.315098 | 2.875762 | 1.676838 | 50.34914 | 40.60124 | 5.367833 | 2.444398 | 1.257628 | 0.9836828 | 1.04146 | [6 empty] | 64.7184 |  |  | Cond | 10 |  |  |  | 0.04062357 | -0.01645177 | 4.170046 |  |  |  | 1.04146 | -0.01645177 |  | 4.170046 |  | -1 | 1031 | 0.004901961 | 0.999972 | 1
1294 | 3 | 2 | a | 19.97026 | 74.31668 | 4.774275 | 0.05 | 0.9244594 | 50.65169 | 44.59001 | 4.058134 | 0.0425 | 0.6933446 | 0.9928906 | 0.97334 | [6 empty] | 50.55144 |  |  | Cond | 10 |  |  |  | -0.02702182 | -0.007134812 | 3.922991 |  |  |  | 0.97334 | -0.007134812 |  | 3.922991 |  | -1 | 1032 | 0.00952381 | 0.9999912 | 1
1295 | 3 | 2 | b | 19.97026 | 74.31668 | 4.774275 | 0.05 | 0.9244594 | 50.65169 | 44.59001 | 4.058134 | 0.0425 | 0.6933446 | 0.9963273 | 0.97111 | [6 empty] | 48.34437 |  |  | Cond | 10 |  |  |  | -0.02931553 | -0.003679455 | 3.87835 |  |  |  | 0.97111 | -0.003679455 |  | 3.87835 |  | -1 | 1032 | 0.00952381 | 0.9999912 | 1
1296 | 3 | 2 | c | 19.97026 | 74.31668 | 4.774275 | 0.05 | 0.9244594 | 50.65169 | 44.59001 | 4.058134 | 0.0425 | 0.6933446 | 0.9954128 | 0.93683 | [6 empty] | 51.16196 |  |  | Cond | 10 |  |  |  | -0.06525344 | -0.004597709 | 3.934996 |  |  |  | 0.93683 | -0.004597709 |  | 3.934996 |  | -1 | 1032 | 0.00952381 | 0.9999912 | 1
1297 | 3 | 2 | d | 19.97026 | 74.31668 | 4.774275 | 0.05 | 0.9244594 | 50.65169 | 44.59001 | 4.058134 | 0.0425 | 0.6933446 | 0.995549 | 0.96625 | [6 empty] | 53.18643 |  |  | Cond | 10 |  |  |  | -0.03433268 | -0.004460899 | 3.973803 |  |  |  | 0.96625 | -0.004460899 |  | 3.973803 |  | -1 | 1032 | 0.00952381 | 0.9999912 | 1
1298 | 3 | 2 | e | 19.97026 | 74.31668 | 4.774275 | 0.05 | 0.9244594 | 50.65169 | 44.59001 | 4.058134 | 0.0425 | 0.6933446 | 0.9962206 | 0.96528 | 8856 | 8483 | 8968 | 885.6 | 2.867378 |  | 51.17227 |  | 220.6621 | Cond | 10 |  |  |  | -0.03533706 | -0.003786608 | 3.935198 | 6.786265 | 220.6621 | 5.396632 | 0.96528 | -0.003786608 | 6.786265 | 3.935198 | 5.396632 | 3 | 1032 | 0.952381 | 0.9999912 | 1
1299 | 3 | 2 | f | 19.97026 | 74.31668 | 4.774275 | 0.05 | 0.9244594 | 50.65169 | 44.59001 | 4.058134 | 0.0425 | 0.6933446 | 0.9895645 | 0.93615 | [6 empty] | 54.52191 |  |  | Cond | 10 |  |  |  | -0.06597956 | -0.01049038 | 3.998603 |  |  |  | 0.93615 | -0.01049038 |  | 3.998603 |  | -1 | 1032 | 0.00952381 | 0.9999912 | 1
1300 | 3 | 3 | a | 7.460112 | 82.23697 | 3.459964 | 2.301837 | 4.518685 | 42.34884 | 49.34218 | 2.940969 | 1.956561 | 3.389014 | 1.01342 | 1.05618 | [6 empty] | 43.47213 |  |  | Cond | 10 |  |  |  | 0.05465863 | 0.01333097 | 3.77212 |  |  |  | 1.05618 | 0.01333097 |  | 3.77212 |  | -1 | 1033 | 0.1666667 | 0.620241 | 1
1301 | 3 | 3 | b | 7.460112 | 82.23697 | 3.459964 | 2.301837 | 4.518685 | 42.34884 | 49.34218 | 2.940969 | 1.956561 | 3.389014 | 1.010156 | 0.99729 | [6 empty] | 44.86194 |  |  | Cond | 10 |  |  |  | -0.002713679 | 0.01010516 | 3.80359 |  |  |  | 0.99729 | 0.01010516 |  | 3.80359 |  | -1 | 1033 | 0.1666667 | 0.620241 | 1
1302 | 3 | 3 | c | 7.460112 | 82.23697 | 3.459964 | 2.301837 | 4.518685 | 42.34884 | 49.34218 | 2.940969 | 1.956561 | 3.389014 | 1.013472 | 1.03712 | [6 empty] | 39.45646 |  |  | Cond | 10 |  |  |  | 0.03644764 | 0.01338227 | 3.675198 |  |  |  | 1.03712 | 0.01338227 |  | 3.675198 |  | -1 | 1033 | 0.1666667 | 0.620241 | 1
1303 | 3 | 3 | d | 7.460112 | 82.23697 | 3.459964 | 2.301837 | 4.518685 | 42.34884 | 49.34218 | 2.940969 | 1.956561 | 3.389014 | 1.016039 | 1.0504 | [6 empty] | 35.72635 |  |  | Cond | 10 |  |  |  | 0.04917104 | 0.01591199 | 3.575888 |  |  |  | 1.0504 | 0.01591199 |  | 3.575888 |  | -1 | 1033 | 0.1666667 | 0.620241 | 1
1304 | 3 | 3 | e | 7.460112 | 82.23697 | 3.459964 | 2.301837 | 4.518685 | 42.34884 | 49.34218 | 2.940969 | 1.956561 | 3.389014 | 1.016243 | 1.0424 | [6 empty] | 40.85211 |  |  | Cond | 10 |  |  |  | 0.04152575 | 0.01611267 | 3.709958 |  |  |  | 1.0424 | 0.01611267 |  | 3.709958 |  | -1 | 1033 | 0.1666667 | 0.620241 | 1
1305 | 3 | 3 | f | 7.460112 | 82.23697 | 3.459964 | 2.301837 | 4.518685 | 42.34884 | 49.34218 | 2.940969 | 1.956561 | 3.389014 | 1.022314 | 1.09426 | [6 empty] | 38.0025 |  |  | Cond | 10 |  |  |  | 0.09007834 | 0.02206911 | 3.637652 |  |  |  | 1.09426 | 0.02206911 |  | 3.637652 |  | -1 | 1033 | 0.1666667 | 0.620241 | 1
1306 | 3 | 4 | a | 24.63962 | 59.91392 | 9.956667 | 4.01517 | 1.523531 | 51.08185 | 35.94835 | 8.463167 | 3.412894 | 1.142648 | 0.9633534 | 0.98841 | [6 empty] | 95.73182 |  |  | Cond | 10 |  |  |  | -0.01165769 | -0.03733495 | 4.561551 |  |  |  | 0.98841 | -0.03733495 |  | 4.561551 |  | -1 | 1034 | 0.1666667 | 0.9999997 | 1
1307 | 3 | 4 | b | 24.63962 | 59.91392 | 9.956667 | 4.01517 | 1.523531 | 51.08185 | 35.94835 | 8.463167 | 3.412894 | 1.142648 | 0.9668659 | 0.99315 | [6 empty] | 93.45966 |  |  | Cond | 10 |  |  |  | -0.006873569 | -0.03369547 | 4.53753 |  |  |  | 0.99315 | -0.03369547 |  | 4.53753 |  | -1 | 1034 | 0.1666667 | 0.9999997 | 1
1308 | 3 | 4 | c | 24.63962 | 59.91392 | 9.956667 | 4.01517 | 1.523531 | 51.08185 | 35.94835 | 8.463167 | 3.412894 | 1.142648 | 0.9701527 | 0.91165 | [6 empty] | 114.1668903 |  |  | Cond | 10 |  |  |  | -0.09249913 | -0.03030179 | 4.737661 |  |  |  | 0.91165 | -0.03030179 |  | 4.737661 |  | -1 | 1034 | 0.1666667 | 0.9999997 | 1
1309 | 3 | 4 | d | 24.63962 | 59.91392 | 9.956667 | 4.01517 | 1.523531 | 51.08185 | 35.94835 | 8.463167 | 3.412894 | 1.142648 | 0.97173 | 0.98881 | [6 empty] | 104.813 |  |  | Cond | 10 |  |  |  | -0.01125308 | -0.02867732 | 4.652178 |  |  |  | 0.98881 | -0.02867732 |  | 4.652178 |  | -1 | 1034 | 0.1666667 | 0.9999997 | 1
1310 | 3 | 4 | e | 24.63962 | 59.91392 | 9.956667 | 4.01517 | 1.523531 | 51.08185 | 35.94835 | 8.463167 | 3.412894 | 1.142648 | 0.9715189 | 0.97975 | [6 empty] | 84.82243 |  |  | Cond | 10 |  |  |  | -0.02045784 | -0.02889458 | 4.44056 |  |  |  | 0.97975 | -0.02889458 |  | 4.44056 |  | -1 | 1034 | 0.1666667 | 0.9999997 | 1
1311 | 3 | 4 | f | 24.63962 | 59.91392 | 9.956667 | 4.01517 | 1.523531 | 51.08185 | 35.94835 | 8.463167 | 3.412894 | 1.142648 | 0.9743241 | 1.0296 | [6 empty] | 84.02297 |  |  | Cond | 10 |  |  |  | 0.02917038 | -0.0260113 | 4.43109 |  |  |  | 1.0296 | -0.0260113 |  | 4.43109 |  | -1 | 1034 | 0.1666667 | 0.9999997 | 1
1312 | 3 | 5 | a | 5.800164 | 92.93995 | 0.6716238 | 0.607269 | 0.05 | 43.18048 | 55.76397 | 0.5708802 | 0.5161787 | 0.0375 | 1.017543 | 1.01476 | [6 empty] | 32.34115 |  |  | Cond | 10 |  |  |  | 0.01465213 | 0.0173906 | 3.47634 |  |  |  | 1.01476 | 0.0173906 |  | 3.47634 |  | -1 | 1035 | 0.1666667 | 0.9754294 | 1
1313 | 3 | 5 | b | 5.800164 | 92.93995 | 0.6716238 | 0.607269 | 0.05 | 43.18048 | 55.76397 | 0.5708802 | 0.5161787 | 0.0375 | 1.020646 | 1.07629 | [6 empty] | 38.92471 |  |  | Cond | 10 |  |  |  | 0.07351994 | 0.02043541 | 3.661629 |  |  |  | 1.07629 | 0.02043541 |  | 3.661629 |  | -1 | 1035 | 0.1666667 | 0.9754294 | 1
1314 | 3 | 5 | c | 5.800164 | 92.93995 | 0.6716238 | 0.607269 | 0.05 | 43.18048 | 55.76397 | 0.5708802 | 0.5161787 | 0.0375 | 1.024443 | 1.06893 | [6 empty] | 33.84526 |  |  | Cond | 10 |  |  |  | 0.06665815 | 0.02414908 | 3.521799 |  |  |  | 1.06893 | 0.02414908 |  | 3.521799 |  | -1 | 1035 | 0.1666667 | 0.9754294 | 1
1315 | 3 | 5 | d | 5.800164 | 92.93995 | 0.6716238 | 0.607269 | 0.05 | 43.18048 | 55.76397 | 0.5708802 | 0.5161787 | 0.0375 | 1.023267 | 1.0498 | [6 empty] | 32.23992 |  |  | Cond | 10 |  |  |  | 0.04859967 | 0.02300079 | 3.473205 |  |  |  | 1.0498 | 0.02300079 |  | 3.473205 |  | -1 | 1035 | 0.1666667 | 0.9754294 | 1
1316 | 3 | 5 | e | 5.800164 | 92.93995 | 0.6716238 | 0.607269 | 0.05 | 43.18048 | 55.76397 | 0.5708802 | 0.5161787 | 0.0375 | 1.026946 | 1.06213 | [6 empty] | 27.47033 |  |  | Cond | 10 |  |  |  | 0.06027633 | 0.02658975 | 3.313107 |  |  |  | 1.06213 | 0.02658975 |  | 3.313107 |  | -1 | 1035 | 0.1666667 | 0.9754294 | 1
1317 | 3 | 5 | f | 5.800164 | 92.93995 | 0.6716238 | 0.607269 | 0.05 | 43.18048 | 55.76397 | 0.5708802 | 0.5161787 | 0.0375 | 1.024705 | 1.07921 | [6 empty] | 33.34707 |  |  | Cond | 10 |  |  |  | 0.07622929 | 0.02440517 | 3.50697 |  |  |  | 1.07921 | 0.02440517 |  | 3.50697 |  | -1 | 1035 | 0.1666667 | 0.9754294 | 1
1318 | 3 | 6 | a | 21.631 | 68.41777 | 1.939464 | 5.516147 | 2.495724 | 50.74038 | 41.05066 | 1.648545 | 4.688725 | 1.871793 | 0.9788776 | 0.94314 | [6 empty] | 64.68181 |  |  | Cond | 10 |  |  |  | -0.05854055 | -0.02134867 | 4.16948 |  |  |  | 0.94314 | -0.02134867 |  | 4.16948 |  | -1 | 1036 | 0.004901961 | 0.9999971 | 1
1319 | 3 | 6 | b | 21.631 | 68.41777 | 1.939464 | 5.516147 | 2.495724 | 50.74038 | 41.05066 | 1.648545 | 4.688725 | 1.871793 | 0.9814258 | 0.91293 | [6 empty] | 75.74618 |  |  | Cond | 10 |  |  |  | -0.09109607 | -0.01874885 | 4.327388 |  |  |  | 0.91293 | -0.01874885 |  | 4.327388 |  | -1 | 1036 | 0.004901961 | 0.9999971 | 1
1320 | 3 | 6 | c | 21.631 | 68.41777 | 1.939464 | 5.516147 | 2.495724 | 50.74038 | 41.05066 | 1.648545 | 4.688725 | 1.871793 | 0.9781991 | 0.95409 | [6 empty] | 74.15699 |  |  | Cond | 10 |  |  |  | -0.04699727 | -0.02204207 | 4.306184 |  |  |  | 0.95409 | -0.02204207 |  | 4.306184 |  | -1 | 1036 | 0.004901961 | 0.9999971 | 1
1321 | 3 | 6 | d | 21.631 | 68.41777 | 1.939464 | 5.516147 | 2.495724 | 50.74038 | 41.05066 | 1.648545 | 4.688725 | 1.871793 | 0.9836232 | 0.96202 | [6 empty] | 71.50295 |  |  | Cond | 10 |  |  |  | -0.03872004 | -0.01651239 | 4.269739 |  |  |  | 0.96202 | -0.01651239 |  | 4.269739 |  | -1 | 1036 | 0.004901961 | 0.9999971 | 1
1322 | 3 | 6 | e | 21.631 | 68.41777 | 1.939464 | 5.516147 | 2.495724 | 50.74038 | 41.05066 | 1.648545 | 4.688725 | 1.871793 | 0.9815878 | 0.92674 | 9953 | 9649 | 9516 | 995.3 | 2.250645 |  | 70.63966 |  | 142.232 | Cond | 10 |  |  |  | -0.07608223 | -0.01858383 | 4.257592 | 6.903044 | 142.232 | 4.95746 | 0.92674 | -0.01858383 | 6.903044 | 4.257592 | 4.95746 | 2 | 1036 | 0.4901961 | 0.9999971 | 1
1323 | 3 | 6 | f | 21.631 | 68.41777 | 1.939464 | 5.516147 | 2.495724 | 50.74038 | 41.05066 | 1.648545 | 4.688725 | 1.871793 | 0.9837476 | 0.9547 | 19420 | 10240 | 9833 | 1942 | 27.91651 |  | 55.74349 |  | 92.37547 | Cond | 10 |  |  |  | -0.04635812 | -0.01638589 | 4.020761 | 7.571474 | 92.37547 | 4.525861 | 0.9547 | -0.01638589 | 7.571474 | 4.020761 | 4.525861 | 2 | 1036 | 0.4901961 | 0.9999971 | 1
1324 | 4 | 1 | a | 5.351845 | 76.50678 | 3.924996 | 2.066053 | 12.18542 | 39.89957 | 45.90407 | 3.336246 | 1.756145 | 9.139065 | 1.038155 | 1.14815 | 7375 | 7999 | 6834 | 737.5 | 7.904984 |  | 32.32205 |  | 419.5068 | Combined | 10 |  |  |  | 0.138152 | 0.03744542 | 3.47575 | 6.603266 | 419.5068 | 6.03908 | 1.14815 | 0.03744542 | 6.603266 | 3.47575 | 6.03908 | 4 | 1041 | 0.952381 | 0.9957437 | 1
1325 | 4 | 1 | b | 5.351845 | 76.50678 | 3.924996 | 2.066053 | 12.18542 | 39.89957 | 45.90407 | 3.336246 | 1.756145 | 9.139065 | 1.038363 | 1.03549 | [6 empty] | 35.00286 |  |  | Combined | 10 |  |  |  | 0.03487474 | 0.03764558 | 3.55543 |  |  |  | 1.03549 | 0.03764558 |  | 3.55543 |  | -1 | 1041 | 0.00952381 | 0.9957437 | 1
1326 | 4 | 1 | c | 5.351845 | 76.50678 | 3.924996 | 2.066053 | 12.18542 | 39.89957 | 45.90407 | 3.336246 | 1.756145 | 9.139065 | 1.039904 | 1.10886 | [6 empty] | 33.44075 |  |  | Combined | 10 |  |  |  | 0.1033325 | 0.0391287 | 3.509775 |  |  |  | 1.10886 | 0.0391287 |  | 3.509775 |  | -1 | 1041 | 0.00952381 | 0.9957437 | 1
1327 | 4 | 1 | d | 5.351845 | 76.50678 | 3.924996 | 2.066053 | 12.18542 | 39.89957 | 45.90407 | 3.336246 | 1.756145 | 9.139065 | 1.040748 | 1.10114 | [6 empty] | 32.74685 |  |  | Combined | 10 |  |  |  | 0.09634601 | 0.03993927 | 3.488807 |  |  |  | 1.10114 | 0.03993927 |  | 3.488807 |  | -1 | 1041 | 0.00952381 | 0.9957437 | 1
1328 | 4 | 1 | e | 5.351845 | 76.50678 | 3.924996 | 2.066053 | 12.18542 | 39.89957 | 45.90407 | 3.336246 | 1.756145 | 9.139065 | 1.027911 | 1.05406 | [6 empty] | 33.3352074 |  |  | Combined | 10 |  |  |  | 0.05264937 | 0.02752841 | 3.506614 |  |  |  | 1.05406 | 0.02752841 |  | 3.506614 |  | -1 | 1041 | 0.00952381 | 0.9957437 | 1
1329 | 4 | 1 | f | 5.351845 | 76.50678 | 3.924996 | 2.066053 | 12.18542 | 39.89957 | 45.90407 | 3.336246 | 1.756145 | 9.139065 | 1.023486 | 1.09107 | [6 empty] | 33.47214 |  |  | Combined | 10 |  |  |  | 0.08715887 | 0.0232145 | 3.510713 |  |  |  | 1.09107 | 0.0232145 |  | 3.510713 |  | -1 | 1041 | 0.00952381 | 0.9957437 | 1
1330 | 4 | 2 | a | 5.477048 | 73.76289 | 6.922174 | 1.291354 | 12.52775 | 39.34617 | 44.25773 | 5.883847 | 1.097651 | 9.395816 | 1.010677 | 1.00485 | [6 empty] | 60.69887 |  |  | Combined | 10 |  |  |  | 0.004838277 | 0.01062086 | 4.105925 |  |  |  | 1.00485 | 0.01062086 |  | 4.105925 |  | -1 | 1042 | 0.1666667 | 0.9998195 | 1
1331 | 4 | 2 | b | 5.477048 | 73.76289 | 6.922174 | 1.291354 | 12.52775 | 39.34617 | 44.25773 | 5.883847 | 1.097651 | 9.395816 | 1.011564 | 0.99479 | [6 empty] | 45.45837 |  |  | Combined | 10 |  |  |  | -0.005223619 | 0.01149802 | 3.816797 |  |  |  | 0.99479 | 0.01149802 |  | 3.816797 |  | -1 | 1042 | 0.1666667 | 0.9998195 | 1
1332 | 4 | 2 | c | 5.477048 | 73.76289 | 6.922174 | 1.291354 | 12.52775 | 39.34617 | 44.25773 | 5.883847 | 1.097651 | 9.395816 | 1.011205 | 0.94075 | [6 empty] | 45.95825 |  |  | Combined | 10 |  |  |  | -0.06107785 | 0.01114244 | 3.827733 |  |  |  | 0.94075 | 0.01114244 |  | 3.827733 |  | -1 | 1042 | 0.1666667 | 0.9998195 | 1
1333 | 4 | 2 | d | 5.477048 | 73.76289 | 6.922174 | 1.291354 | 12.52775 | 39.34617 | 44.25773 | 5.883847 | 1.097651 | 9.395816 | 1.010476 | 0.93519 | [6 empty] | 42.09044 |  |  | Combined | 10 |  |  |  | -0.06700556 | 0.01042109 | 3.739821 |  |  |  | 0.93519 | 0.01042109 |  | 3.739821 |  | -1 | 1042 | 0.1666667 | 0.9998195 | 1
1334 | 4 | 2 | e | 5.477048 | 73.76289 | 6.922174 | 1.291354 | 12.52775 | 39.34617 | 44.25773 | 5.883847 | 1.097651 | 9.395816 | 1.010789 | 0.99905 | [6 empty] | 42.9511207 |  |  | Combined | 10 |  |  |  | -0.0009504515 | 0.01073162 | 3.760063 |  |  |  | 0.99905 | 0.01073162 |  | 3.760063 |  | -1 | 1042 | 0.1666667 | 0.9998195 | 1
1335 | 4 | 2 | f | 5.477048 | 73.76289 | 6.922174 | 1.291354 | 12.52775 | 39.34617 | 44.25773 | 5.883847 | 1.097651 | 9.395816 | 1.014216 | 0.97064 | [6 empty] | 43.40116 |  |  | Combined | 10 |  |  |  | -0.02979963 | 0.01411563 | 3.770486 |  |  |  | 0.97064 | 0.01411563 |  | 3.770486 |  | -1 | 1042 | 0.1666667 | 0.9998195 | 1
1336 | 4 | 3 | a | 4.124757 | 78.0738 | 2.391144 | 4.082471 | 11.40037 | 39.17541 | 46.84428 | 2.032472 | 3.4701 | 8.550275 | 1.018944 | 0.95889 | [6 empty] | 24467.77 |  |  | Combined | 10 |  |  |  | -0.04197891 | 0.01876688 | 10.10511 |  |  |  | 0.95889 | 0.01876688 |  | 10.10511 |  | -1 | 1043 | 0.1666667 | 0.9959223 | 1
1337 | 4 | 3 | b | 4.124757 | 78.0738 | 2.391144 | 4.082471 | 11.40037 | 39.17541 | 46.84428 | 2.032472 | 3.4701 | 8.550275 | 1.021606 | 1.00053 | [6 empty] | 41.80517 |  |  | Combined | 10 |  |  |  | 0.0005298596 | 0.02137617 | 3.73302 |  |  |  | 1.00053 | 0.02137617 |  | 3.73302 |  | -1 | 1043 | 0.1666667 | 0.9959223 | 1
1338 | 4 | 3 | c | 4.124757 | 78.0738 | 2.391144 | 4.082471 | 11.40037 | 39.17541 | 46.84428 | 2.032472 | 3.4701 | 8.550275 | 1.024008 | 1.01889 | [6 empty] | 40.26492 |  |  | Combined | 10 |  |  |  | 0.0187138 | 0.0237246 | 3.695481 |  |  |  | 1.01889 | 0.0237246 |  | 3.695481 |  | -1 | 1043 | 0.1666667 | 0.9959223 | 1
1339 | 4 | 3 | d | 4.124757 | 78.0738 | 2.391144 | 4.082471 | 11.40037 | 39.17541 | 46.84428 | 2.032472 | 3.4701 | 8.550275 | 1.022531 | 1.03266 | [6 empty] | 40.64711 |  |  | Combined | 10 |  |  |  | 0.032138 | 0.0222806 | 3.704928 |  |  |  | 1.03266 | 0.0222806 |  | 3.704928 |  | -1 | 1043 | 0.1666667 | 0.9959223 | 1
1340 | 4 | 3 | e | 4.124757 | 78.0738 | 2.391144 | 4.082471 | 11.40037 | 39.17541 | 46.84428 | 2.032472 | 3.4701 | 8.550275 | 1.020845 | 1.02382 | [6 empty] | 44.53676 |  |  | Combined | 10 |  |  |  | 0.02354073 | 0.02063075 | 3.796315 |  |  |  | 1.02382 | 0.02063075 |  | 3.796315 |  | -1 | 1043 | 0.1666667 | 0.9959223 | 1
1341 | 4 | 3 | f | 4.124757 | 78.0738 | 2.391144 | 4.082471 | 11.40037 | 39.17541 | 46.84428 | 2.032472 | 3.4701 | 8.550275 | 1.020418 | 1.01983 | [6 empty] | 39.61856 |  |  | Combined | 10 |  |  |  | 0.01963595 | 0.02021191 | 3.679298 |  |  |  | 1.01983 | 0.02021191 |  | 3.679298 |  | -1 | 1043 | 0.1666667 | 0.9959223 | 1
1342 | 4 | 4 | a | 16.70616 | 64.49509 | 6.229697 | 5.334779 | 7.307535 | 46.06575 | 38.69705 | 5.295242 | 4.534562 | 5.480651 | 0.975683 | 1.02981 | [6 empty] | 85.15568 |  |  | Combined | 10 |  |  |  | 0.02937432 | -0.02461753 | 4.444481 |  |  |  | 1.02981 | -0.02461753 |  | 4.444481 |  | -1 | 1044 | 0.1666667 | 0.9958408 | 1
1343 | 4 | 4 | b | 16.70616 | 64.49509 | 6.229697 | 5.334779 | 7.307535 | 46.06575 | 38.69705 | 5.295242 | 4.534562 | 5.480651 | 0.9842465 | 0.98312 | [6 empty] | 89.04903 |  |  | Combined | 10 |  |  |  | -0.01702409 | -0.01587886 | 4.489187 |  |  |  | 0.98312 | -0.01587886 |  | 4.489187 |  | -1 | 1044 | 0.1666667 | 0.9958408 | 1
1344 | 4 | 4 | c | 16.70616 | 64.49509 | 6.229697 | 5.334779 | 7.307535 | 46.06575 | 38.69705 | 5.295242 | 4.534562 | 5.480651 | 0.9828466 | 0.98004 | [6 empty] | 81.3977 |  |  | Combined | 10 |  |  |  | -0.02016189 | -0.01730224 | 4.399347 |  |  |  | 0.98004 | -0.01730224 |  | 4.399347 |  | -1 | 1044 | 0.1666667 | 0.9958408 | 1
1345 | 4 | 4 | d | 16.70616 | 64.49509 | 6.229697 | 5.334779 | 7.307535 | 46.06575 | 38.69705 | 5.295242 | 4.534562 | 5.480651 | 0.9832963 | 1.07233 | [6 empty] | 76.9907797 |  |  | Combined | 10 |  |  |  | 0.06983385 | -0.01684481 | 4.343686 |  |  |  | 1.07233 | -0.01684481 |  | 4.343686 |  | -1 | 1044 | 0.1666667 | 0.9958408 | 1
1346 | 4 | 4 | e | 16.70616 | 64.49509 | 6.229697 | 5.334779 | 7.307535 | 46.06575 | 38.69705 | 5.295242 | 4.534562 | 5.480651 | 0.9774844 | 1.05984 | [6 empty] | 79.1094 |  |  | Combined | 10 |  |  |  | 0.05811795 | -0.02277298 | 4.370832 |  |  |  | 1.05984 | -0.02277298 |  | 4.370832 |  | -1 | 1044 | 0.1666667 | 0.9958408 | 1
1347 | 4 | 4 | f | 16.70616 | 64.49509 | 6.229697 | 5.334779 | 7.307535 | 46.06575 | 38.69705 | 5.295242 | 4.534562 | 5.480651 | 0.9818575 | 1.04439 | [6 empty] | 75.10065 |  |  | Combined | 10 |  |  |  | 0.04343298 | -0.01830907 | 4.318829 |  |  |  | 1.04439 | -0.01830907 |  | 4.318829 |  | -1 | 1044 | 0.1666667 | 0.9958408 | 1
1348 | 4 | 5 | a | 6.287674 | 69.75155 | 6.763119 | 4.75694 | 12.53665 | 39.05047 | 41.85093 | 5.748651 | 4.043399 | 9.402488 | 1.001684 | 1.02329 | [6 empty] | 58.83502 |  |  | Combined | 10 |  |  |  | 0.02302293 | 0.001682112 | 4.074737 |  |  |  | 1.02329 | 0.001682112 |  | 4.074737 |  | -1 | 1045 | 0.004901961 | 0.9999543 | 1
1349 | 4 | 5 | b | 6.287674 | 69.75155 | 6.763119 | 4.75694 | 12.53665 | 39.05047 | 41.85093 | 5.748651 | 4.043399 | 9.402488 | 1.00603 | 1.02634 | 8163 | 7786 | 7388 | 816.3 | 4.74761 |  | 55.54047 |  | 220.567 | Combined | 10 |  |  |  | 0.02599908 | 0.006011593 | 4.017112 | 6.704782 | 220.567 | 5.396202 | 1.02634 | 0.006011593 | 6.704782 | 4.017112 | 5.396202 | 3 | 1045 | 0.4901961 | 0.9999543 | 1
1350 | 4 | 5 | c | 6.287674 | 69.75155 | 6.763119 | 4.75694 | 12.53665 | 39.05047 | 41.85093 | 5.748651 | 4.043399 | 9.402488 | 1.004228 | 1.01361 | [6 empty] | 62.88283 |  |  | Combined | 10 |  |  |  | 0.01351822 | 0.004219023 | 4.141273 |  |  |  | 1.01361 | 0.004219023 |  | 4.141273 |  | -1 | 1045 | 0.004901961 | 0.9999543 | 1
1351 | 4 | 5 | d | 6.287674 | 69.75155 | 6.763119 | 4.75694 | 12.53665 | 39.05047 | 41.85093 | 5.748651 | 4.043399 | 9.402488 | 1.005295 | 1.05052 | [6 empty] | 53.73496 |  |  | Combined | 10 |  |  |  | 0.04928528 | 0.005281204 | 3.984064 |  |  |  | 1.05052 | 0.005281204 |  | 3.984064 |  | -1 | 1045 | 0.004901961 | 0.9999543 | 1
1352 | 4 | 5 | e | 6.287674 | 69.75155 | 6.763119 | 4.75694 | 12.53665 | 39.05047 | 41.85093 | 5.748651 | 4.043399 | 9.402488 | 1.00429 | 1.04489 | [6 empty] | 52.34885 |  |  | Combined | 10 |  |  |  | 0.04391162 | 0.004280761 | 3.95793 |  |  |  | 1.04489 | 0.004280761 |  | 3.95793 |  | -1 | 1045 | 0.004901961 | 0.9999543 | 1
1353 | 4 | 5 | f | 6.287674 | 69.75155 | 6.763119 | 4.75694 | 12.53665 | 39.05047 | 41.85093 | 5.748651 | 4.043399 | 9.402488 | 1.002027 | 1.11777 | 8290 | 8458 | 8374 | 829 | 1.013269 |  | 55.34907 |  | 217.9391 | Combined | 10 |  |  |  | 0.1113356 | 0.002024459 | 4.01366 | 6.72022 | 217.9391 | 5.384216 | 1.11777 | 0.002024459 | 6.72022 | 4.01366 | 5.384216 | 3 | 1045 | 0.4901961 | 0.9999543 | 1
1354 | 4 | 6 | a | 15.90568 | 62.33691 | 8.012801 | 6.856702 | 6.904468 | 44.79699 | 37.40215 | 6.810881 | 5.828197 | 5.178351 | 0.9732801 | 1.00363 | [6 empty] | 88.93518 |  |  | Combined | 10 |  |  |  | 0.003623427 | -0.02708339 | 4.487908 |  |  |  | 1.00363 | -0.02708339 |  | 4.487908 |  | -1 | 1046 | 0.004901961 | 0.9958365 | 1
1355 | 4 | 6 | b | 15.90568 | 62.33691 | 8.012801 | 6.856702 | 6.904468 | 44.79699 | 37.40215 | 6.810881 | 5.828197 | 5.178351 | 0.9788371 | 0.98558 | 9701 | 9+21 | 10410 | 970.1 | 5.167908 |  | 87.1092 |  | 118.3367 | Combined | 10 |  |  |  | -0.01452498 | -0.02139005 | 4.467163 | 6.877399 | 118.3367 | 4.773534 | 0.98558 | -0.02139005 | 6.877399 | 4.467163 | 4.773534 | 2 | 1046 | 0.4901961 | 0.9958365 | 1
1356 | 4 | 6 | c | 15.90568 | 62.33691 | 8.012801 | 6.856702 | 6.904468 | 44.79699 | 37.40215 | 6.810881 | 5.828197 | 5.178351 | 0.9773665 | 0.98538 | [6 empty] | 87.89434 |  |  | Combined | 10 |  |  |  | -0.01472793 | -0.0228936 | 4.476135 |  |  |  | 0.98538 | -0.0228936 |  | 4.476135 |  | -1 | 1046 | 0.004901961 | 0.9958365 | 1
1357 | 4 | 6 | d | 15.90568 | 62.33691 | 8.012801 | 6.856702 | 6.904468 | 44.79699 | 37.40215 | 6.810881 | 5.828197 | 5.178351 | 0.9815909 | 1.0159 | [6 empty] | 100.3632 |  |  | Combined | 10 |  |  |  | 0.01577492 | -0.01858061 | 4.608796 |  |  |  | 1.0159 | -0.01858061 |  | 4.608796 |  | -1 | 1046 | 0.004901961 | 0.9958365 | 1
1358 | 4 | 6 | e | 15.90568 | 62.33691 | 8.012801 | 6.856702 | 6.904468 | 44.79699 | 37.40215 | 6.810881 | 5.828197 | 5.178351 | 0.9779907 | 1.01619 | [6 empty] | 85.82327 |  |  | Combined | 10 |  |  |  | 0.01606034 | -0.02225514 | 4.45229 |  |  |  | 1.01619 | -0.02225514 |  | 4.45229 |  | -1 | 1046 | 0.004901961 | 0.9958365 | 1
1359 | 4 | 6 | f | 15.90568 | 62.33691 | 8.012801 | 6.856702 | 6.904468 | 44.79699 | 37.40215 | 6.810881 | 5.828197 | 5.178351 | 0.9680007 | 1.06538 | 8765 | 8250 | 8670 | 876.5 | 3.126743 |  | 97.93153 |  | 116.4999 | Combined | 10 |  |  |  | 0.06333154 | -0.03252251 | 4.584269 | 6.775937 | 116.4999 | 4.75789 | 1.06538 | -0.03252251 | 6.775937 | 4.584269 | 4.75789 | 2 | 1046 | 0.4901961 | 0.9958365 | 1
1360 | 5 | 1 | a | 4.162588 | 71.92879 | 4.873197 | 7.313152 | 11.73055 | 37.69469 | 43.15727 | 4.142217 | 6.216179 | 8.797911 | 1.044929 | 1.17553 | [6 empty] | 24.3853 |  |  | Combined | 10 |  |  |  | 0.1617191 | 0.043949 | 3.19398 |  |  |  | 1.17553 | 0.043949 |  | 3.19398 |  | -1 | 1051 | 0.00952381 | 0.9999549 | 1
1361 | 5 | 1 | b | 4.162588 | 71.92879 | 4.873197 | 7.313152 | 11.73055 | 37.69469 | 43.15727 | 4.142217 | 6.216179 | 8.797911 | 1.046837 | 1.22154 | [6 empty] | 26.59161 |  |  | Combined | 10 |  |  |  | 0.2001124 | 0.04577365 | 3.280596 |  |  |  | 1.22154 | 0.04577365 |  | 3.280596 |  | -1 | 1051 | 0.00952381 | 0.9999549 | 1
1362 | 5 | 1 | c | 4.162588 | 71.92879 | 4.873197 | 7.313152 | 11.73055 | 37.69469 | 43.15727 | 4.142217 | 6.216179 | 8.797911 | 1.053414 | 1.18032 | 7654 | 8111 | 7367 | 765.4 | 4.902313 |  | 32.23894 |  | 405.2573 | Combined | 10 |  |  |  | 0.1657856 | 0.05203653 | 3.473175 | 6.640399 | 405.2573 | 6.004522 | 1.18032 | 0.05203653 | 6.640399 | 3.473175 | 6.004522 | 4 | 1051 | 0.952381 | 0.9999549 | 1
1363 | 5 | 1 | d | 4.162588 | 71.92879 | 4.873197 | 7.313152 | 11.73055 | 37.69469 | 43.15727 | 4.142217 | 6.216179 | 8.797911 | 1.049016 | 1.17965 | [6 empty] | 32.4972713 |  |  | Combined | 10 |  |  |  | 0.1652178 | 0.04785231 | 3.481156 |  |  |  | 1.17965 | 0.04785231 |  | 3.481156 |  | -1 | 1051 | 0.00952381 | 0.9999549 | 1
1364 | 5 | 1 | e | 4.162588 | 71.92879 | 4.873197 | 7.313152 | 11.73055 | 37.69469 | 43.15727 | 4.142217 | 6.216179 | 8.797911 | 1.045797 | 1.17082 | [6 empty] | 35.47779 |  |  | Combined | 10 |  |  |  | 0.1577044 | 0.04477882 | 3.568907 |  |  |  | 1.17082 | 0.04477882 |  | 3.568907 |  | -1 | 1051 | 0.00952381 | 0.9999549 | 1
1365 | 5 | 1 | f | 4.162588 | 71.92879 | 4.873197 | 7.313152 | 11.73055 | 37.69469 | 43.15727 | 4.142217 | 6.216179 | 8.797911 | 1.045491 | 1.19428 | [6 empty] | 37.69411 |  |  | Combined | 10 |  |  |  | 0.1775435 | 0.04448656 | 3.629504 |  |  |  | 1.19428 | 0.04448656 |  | 3.629504 |  | -1 | 1051 | 0.00952381 | 0.9999549 | 1
1366 | 5 | 2 | a | 19.33609 | 59.26507 | 6.817626 | 6.431461 | 8.231764 | 47.08742 | 35.55904 | 5.794982 | 5.466742 | 6.173823 | 0.9897878 | 0.96039 | [6 empty] | 77.84283 |  |  | Combined | 10 |  |  |  | -0.04041583 | -0.01026473 | 4.354692 |  |  |  | 0.96039 | -0.01026473 |  | 4.354692 |  | -1 | 1052 | 0.00952381 | 0.9999954 | 1
1367 | 5 | 2 | b | 19.33609 | 59.26507 | 6.817626 | 6.431461 | 8.231764 | 47.08742 | 35.55904 | 5.794982 | 5.466742 | 6.173823 | 0.9911787 | 0.90964 | [6 empty] | 83.09921 |  |  | Combined | 10 |  |  |  | -0.09470636 | -0.00886048 | 4.420035 |  |  |  | 0.90964 | -0.00886048 |  | 4.420035 |  | -1 | 1052 | 0.00952381 | 0.9999954 | 1
1368 | 5 | 2 | c | 19.33609 | 59.26507 | 6.817626 | 6.431461 | 8.231764 | 47.08742 | 35.55904 | 5.794982 | 5.466742 | 6.173823 | 0.9903377 | 0.92427 | [6 empty] | 83.70219 |  |  | Combined | 10 |  |  |  | -0.07875104 | -0.00970932 | 4.427265 |  |  |  | 0.92427 | -0.00970932 |  | 4.427265 |  | -1 | 1052 | 0.00952381 | 0.9999954 | 1
1369 | 5 | 2 | d | 19.33609 | 59.26507 | 6.817626 | 6.431461 | 8.231764 | 47.08742 | 35.55904 | 5.794982 | 5.466742 | 6.173823 | 0.9987567 | 0.98412 | [6 empty] | 63.73152 |  |  | Combined | 10 |  |  |  | -0.01600744 | -0.001244039 | 4.154679 |  |  |  | 0.98412 | -0.001244039 |  | 4.154679 |  | -1 | 1052 | 0.00952381 | 0.9999954 | 1
1370 | 5 | 2 | e | 19.33609 | 59.26507 | 6.817626 | 6.431461 | 8.231764 | 47.08742 | 35.55904 | 5.794982 | 5.466742 | 6.173823 | 1.019741 | 1.09235 | [6 empty] | 46.924 |  |  | Combined | 10 |  |  |  | 0.08833134 | 0.01954821 | 3.848529 |  |  |  | 1.09235 | 0.01954821 |  | 3.848529 |  | -1 | 1052 | 0.00952381 | 0.9999954 | 1
1371 | 5 | 2 | f | 19.33609 | 59.26507 | 6.817626 | 6.431461 | 8.231764 | 47.08742 | 35.55904 | 5.794982 | 5.466742 | 6.173823 | 1.047081 | 1.1862 | 8160 | 7279 | 7950 | 816 | 5.639257 |  | 37.00436 |  | 331.1745 | Combined | 10 |  |  |  | 0.1707549 | 0.04600608 | 3.611036 | 6.704414 | 331.1745 | 5.802645 | 1.1862 | 0.04600608 | 6.704414 | 3.611036 | 5.802645 | 3 | 1052 | 0.952381 | 0.9999954 | 1
1372 | 5 | 3 | a | 14.56063 | 68.59858 | 7.71251 | 3.075584 | 6.106431 | 45.14489 | 41.15915 | 6.555633 | 2.614246 | 4.579823 | 0.977699 | 0.96265 | [6 empty] | 84.81163 |  |  | Combined | 10 |  |  |  | -0.03806538 | -0.02255338 | 4.440433 |  |  |  | 0.96265 | -0.02255338 |  | 4.440433 |  | -1 | 1053 | 0.1666667 | 0.9969422 | 1
1373 | 5 | 3 | b | 14.56063 | 68.59858 | 7.71251 | 3.075584 | 6.106431 | 45.14489 | 41.15915 | 6.555633 | 2.614246 | 4.579823 | 0.9898109 | 0.9797 | [6 empty] | 72.14997 |  |  | Combined | 10 |  |  |  | -0.02050888 | -0.01024135 | 4.278747 |  |  |  | 0.9797 | -0.01024135 |  | 4.278747 |  | -1 | 1053 | 0.1666667 | 0.9969422 | 1
1374 | 5 | 3 | c | 14.56063 | 68.59858 | 7.71251 | 3.075584 | 6.106431 | 45.14489 | 41.15915 | 6.555633 | 2.614246 | 4.579823 | 0.9936584 | 0.95717 | [6 empty] | 62.2329515 |  |  | Combined | 10 |  |  |  | -0.04377426 | -0.006361831 | 4.130885 |  |  |  | 0.95717 | -0.006361831 |  | 4.130885 |  | -1 | 1053 | 0.1666667 | 0.9969422 | 1
1375 | 5 | 3 | d | 14.56063 | 68.59858 | 7.71251 | 3.075584 | 6.106431 | 45.14489 | 41.15915 | 6.555633 | 2.614246 | 4.579823 | 0.9984458 | 0.93015 | [6 empty] | 61.19302 |  |  | Combined | 10 |  |  |  | -0.07240942 | -0.001555373 | 4.114033 |  |  |  | 0.93015 | -0.001555373 |  | 4.114033 |  | -1 | 1053 | 0.1666667 | 0.9969422 | 1
1376 | 5 | 3 | e | 14.56063 | 68.59858 | 7.71251 | 3.075584 | 6.106431 | 45.14489 | 41.15915 | 6.555633 | 2.614246 | 4.579823 | 0.9992448 | 0.99974 | [6 empty] | 53.18491 |  |  | Combined | 10 |  |  |  | -0.0002600338 | -0.0007555096 | 3.973775 |  |  |  | 0.99974 | -0.0007555096 |  | 3.973775 |  | -1 | 1053 | 0.1666667 | 0.9969422 | 1
1377 | 5 | 3 | f | 14.56063 | 68.59858 | 7.71251 | 3.075584 | 6.106431 | 45.14489 | 41.15915 | 6.555633 | 2.614246 | 4.579823 | 1.000361 | 1.04497 | [6 empty] | 54.01989 |  |  | Combined | 10 |  |  |  | 0.04398818 | 0.0003605111 | 3.989352 |  |  |  | 1.04497 | 0.0003605111 |  | 3.989352 |  | -1 | 1053 | 0.1666667 | 0.9969422 | 1
1378 | 1 | 1 | a | 13.09848 | 81.52215 | 3.621825 | 1.302039 | 0.4852097 | 46.56722 | 48.91329 | 3.078551 | 1.106733 | 0.3639073 | 1.018041 | 1.24545 | [6 empty] | 37.45524407 |  |  | Abs | 11 |  |  |  | 0.2194969 | 0.01788036 | 3.623147 |  |  |  | 1.24545 | 0.01788036 |  | 3.623147 |  | -1 | 1111 | 0.00952381 | 0.4728407 | 1
1379 | 1 | 1 | b | 13.09848 | 81.52215 | 3.621825 | 1.302039 | 0.4852097 | 46.56722 | 48.91329 | 3.078551 | 1.106733 | 0.3639073 | 1.017383 | 1.17935 | [6 empty] | 32.86859355 |  |  | Abs | 11 |  |  |  | 0.1649634 | 0.01723325 | 3.492518 |  |  |  | 1.17935 | 0.01723325 |  | 3.492518 |  | -1 | 1111 | 0.00952381 | 0.4728407 | 1
1380 | 1 | 1 | c | 13.09848 | 81.52215 | 3.621825 | 1.302039 | 0.4852097 | 46.56722 | 48.91329 | 3.078551 | 1.106733 | 0.3639073 | 1.024988 | 1.18817 | [6 empty] | 31.88560173 |  |  | Abs | 11 |  |  |  | 0.1724143 | 0.02468068 | 3.462155 |  |  |  | 1.18817 | 0.02468068 |  | 3.462155 |  | -1 | 1111 | 0.00952381 | 0.4728407 | 1
1381 | 1 | 1 | d | 13.09848 | 81.52215 | 3.621825 | 1.302039 | 0.4852097 | 46.56722 | 48.91329 | 3.078551 | 1.106733 | 0.3639073 | 1.021753 | 1.17696 | 8745 | 7989 | 8646 | 874.5 | 4.698576 |  | 35.93775676 |  | 318.192 | Abs | 11 |  |  |  | 0.1629348 | 0.02151947 | 3.581788 | 6.773652 | 318.192 | 5.762655 | 1.17696 | 0.02151947 | 6.773652 | 3.581788 | 5.762655 | 3 | 1111 | 0.952381 | 0.4728407 | 1
1382 | 1 | 1 | e | 13.09848 | 81.52215 | 3.621825 | 1.302039 | 0.4852097 | 46.56722 | 48.91329 | 3.078551 | 1.106733 | 0.3639073 | 1.016317 | 1.11924 | [6 empty] | 38.77674112 |  |  | Abs | 11 |  |  |  | 0.1126499 | 0.01618562 | 3.657821 |  |  |  | 1.11924 | 0.01618562 |  | 3.657821 |  | -1 | 1111 | 0.00952381 | 0.4728407 | 1
1383 | 1 | 1 | f | 13.09848 | 81.52215 | 3.621825 | 1.302039 | 0.4852097 | 46.56722 | 48.91329 | 3.078551 | 1.106733 | 0.3639073 | 1.021911 | 1.26312 | [6 empty] | 33.45804117 |  |  | Abs | 11 |  |  |  | 0.2335849 | 0.02167411 | 3.510292 |  |  |  | 1.26312 | 0.02167411 |  | 3.510292 |  | -1 | 1111 | 0.00952381 | 0.4728407 | 1
1384 | 1 | 2 | a | 11.92259 | 81.42968 | 3.100771 | 2.096717 | 1.448323 | 45.63617 | 48.85781 | 2.635655 | 1.782209 | 1.086242 | 1.031303 | 1.4558 | [6 empty] | 23.60665897 |  |  | Abs | 11 |  |  |  | 0.3755556 | 0.03082316 | 3.161529 |  |  |  | 1.4558 | 0.03082316 |  | 3.161529 |  | -1 | 1112 | 0.00952381 | 0.3467203 | 1
1385 | 1 | 2 | b | 11.92259 | 81.42968 | 3.100771 | 2.096717 | 1.448323 | 45.63617 | 48.85781 | 2.635655 | 1.782209 | 1.086242 | 1.019284 | 1.22377 | [6 empty] | 31.72403277 |  |  | Abs | 11 |  |  |  | 0.2019363 | 0.01910043 | 3.457075 |  |  |  | 1.22377 | 0.01910043 |  | 3.457075 |  | -1 | 1112 | 0.00952381 | 0.3467203 | 1
1386 | 1 | 2 | c | 11.92259 | 81.42968 | 3.100771 | 2.096717 | 1.448323 | 45.63617 | 48.85781 | 2.635655 | 1.782209 | 1.086242 | 1.018321 | 1.18147 | [6 empty] | 32.58625098 |  |  | Abs | 11 |  |  |  | 0.1667594 | 0.01815564 | 3.48389 |  |  |  | 1.18147 | 0.01815564 |  | 3.48389 |  | -1 | 1112 | 0.00952381 | 0.3467203 | 1
1387 | 1 | 2 | d | 11.92259 | 81.42968 | 3.100771 | 2.096717 | 1.448323 | 45.63617 | 48.85781 | 2.635655 | 1.782209 | 1.086242 | 1.020396 | 1.17158 | 8793 | 8424 | 8277 | 879.3 | 3.023316 |  | 33.54694441 |  | 339.008 | Abs | 11 |  |  |  | 0.1583533 | 0.0201905 | 3.512946 | 6.779126 | 339.008 | 5.826024 | 1.17158 | 0.0201905 | 6.779126 | 3.512946 | 5.826024 | 3 | 1112 | 0.952381 | 0.3467203 | 1
1388 | 1 | 2 | e | 11.92259 | 81.42968 | 3.100771 | 2.096717 | 1.448323 | 45.63617 | 48.85781 | 2.635655 | 1.782209 | 1.086242 | 1.013385 | 1.12974 | [6 empty] | 37.53615881 |  |  | Abs | 11 |  |  |  | 0.1219875 | 0.01329598 | 3.625305 |  |  |  | 1.12974 | 0.01329598 |  | 3.625305 |  | -1 | 1112 | 0.00952381 | 0.3467203 | 1
1389 | 1 | 2 | f | 11.92259 | 81.42968 | 3.100771 | 2.096717 | 1.448323 | 45.63617 | 48.85781 | 2.635655 | 1.782209 | 1.086242 | 1.024674 | 1.2694 | [6 empty] | 28.05237565 |  |  | Abs | 11 |  |  |  | 0.2385443 | 0.02437467 | 3.334073 |  |  |  | 1.2694 | 0.02437467 |  | 3.334073 |  | -1 | 1112 | 0.00952381 | 0.3467203 | 1
1390 | 1 | 3 | a | 12.15001 | 80.54852 | 4.897925 | 1.178222 | 1.178527 | 45.57547 | 48.32911 | 4.163236 | 1.001489 | 0.8838952 | 1.041972 | 1.60248 | [6 empty] | 22.37810165 |  |  | Abs | 11 |  |  |  | 0.4715524 | 0.0411149 | 3.108083 |  |  |  | 1.60248 | 0.0411149 |  | 3.108083 |  | -1 | 1113 | 0.1666667 | 0.6961503 | 1
1391 | 1 | 3 | b | 12.15001 | 80.54852 | 4.897925 | 1.178222 | 1.178527 | 45.57547 | 48.32911 | 4.163236 | 1.001489 | 0.8838952 | 1.03973 | 1.42648 | [6 empty] | 33.24228499 |  |  | Abs | 11 |  |  |  | 0.3552099 | 0.03896086 | 3.503823 |  |  |  | 1.42648 | 0.03896086 |  | 3.503823 |  | -1 | 1113 | 0.1666667 | 0.6961503 | 1
1392 | 1 | 3 | c | 12.15001 | 80.54852 | 4.897925 | 1.178222 | 1.178527 | 45.57547 | 48.32911 | 4.163236 | 1.001489 | 0.8838952 | 1.05286 | 1.68071 | [6 empty] | 24.87059787 |  |  | Abs | 11 |  |  |  | 0.5192163 | 0.05151026 | 3.213686 |  |  |  | 1.68071 | 0.05151026 |  | 3.213686 |  | -1 | 1113 | 0.1666667 | 0.6961503 | 1
1393 | 1 | 3 | d | 12.15001 | 80.54852 | 4.897925 | 1.178222 | 1.178527 | 45.57547 | 48.32911 | 4.163236 | 1.001489 | 0.8838952 | 1.042676 | 1.56799 | [6 empty] | 28.60995043 |  |  | Abs | 11 |  |  |  | 0.4497945 | 0.04179017 | 3.353755 |  |  |  | 1.56799 | 0.04179017 |  | 3.353755 |  | -1 | 1113 | 0.1666667 | 0.6961503 | 1
1394 | 1 | 3 | e | 12.15001 | 80.54852 | 4.897925 | 1.178222 | 1.178527 | 45.57547 | 48.32911 | 4.163236 | 1.001489 | 0.8838952 | 1.04765 | 1.72895 | [6 empty] | 24.14331833 |  |  | Abs | 11 |  |  |  | 0.5475143 | 0.04654991 | 3.184008 |  |  |  | 1.72895 | 0.04654991 |  | 3.184008 |  | -1 | 1113 | 0.1666667 | 0.6961503 | 1
1395 | 1 | 3 | f | 12.15001 | 80.54852 | 4.897925 | 1.178222 | 1.178527 | 45.57547 | 48.32911 | 4.163236 | 1.001489 | 0.8838952 | 1.043922 | 1.67365 | [6 empty] | 24.60473277 |  |  | Abs | 11 |  |  |  | 0.5150069 | 0.04298492 | 3.202939 |  |  |  | 1.67365 | 0.04298492 |  | 3.202939 |  | -1 | 1113 | 0.1666667 | 0.6961503 | 1
1396 | 1 | 4 | a | 9.16437 | 79.74986 | 3.690068 | 3.884538 | 3.559291 | 43.09033 | 47.84992 | 3.136558 | 3.301857 | 2.669468 | 1.023757 | 1.1587 | [6 empty] | 55.25727138 |  |  | Abs | 11 |  |  |  | 0.1472987 | 0.02347958 | 4.012 |  |  |  | 1.1587 | 0.02347958 |  | 4.012 |  | -1 | 1114 | 0.004901961 | 0.8021017 | 1
1397 | 1 | 4 | b | 9.16437 | 79.74986 | 3.690068 | 3.884538 | 3.559291 | 43.09033 | 47.84992 | 3.136558 | 3.301857 | 2.669468 | 1.03733 | 1.16791 | [6 empty] | 53.02019875 |  |  | Abs | 11 |  |  |  | 0.1552158 | 0.0366502 | 3.970673 |  |  |  | 1.16791 | 0.0366502 |  | 3.970673 |  | -1 | 1114 | 0.004901961 | 0.8021017 | 1
1398 | 1 | 4 | c | 9.16437 | 79.74986 | 3.690068 | 3.884538 | 3.559291 | 43.09033 | 47.84992 | 3.136558 | 3.301857 | 2.669468 | 1.042381 | 1.16286 | 12520 | 12920 | 11880 | 1252 | 4.190057 |  | 51.41577672 |  | 155.3457 | Abs | 11 |  |  |  | 0.1508825 | 0.04150795 | 3.939945 | 7.132498 | 155.3457 | 5.045653 | 1.16286 | 0.04150795 | 7.132498 | 3.939945 | 5.045653 | 3 | 1114 | 0.4901961 | 0.8021017 | 1
1399 | 1 | 4 | d | 9.16437 | 79.74986 | 3.690068 | 3.884538 | 3.559291 | 43.09033 | 47.84992 | 3.136558 | 3.301857 | 2.669468 | 1.039891 | 1.20625 | [6 empty] | 45.08960311 |  |  | Abs | 11 |  |  |  | 0.1875164 | 0.03911591 | 3.808652 |  |  |  | 1.20625 | 0.03911591 |  | 3.808652 |  | -1 | 1114 | 0.004901961 | 0.8021017 | 1
1400 | 1 | 4 | e | 9.16437 | 79.74986 | 3.690068 | 3.884538 | 3.559291 | 43.09033 | 47.84992 | 3.136558 | 3.301857 | 2.669468 | 1.036311 | 1.24782 | [6 empty] | 49.31299755 |  |  | Abs | 11 |  |  |  | 0.221398 | 0.03566767 | 3.898188 |  |  |  | 1.24782 | 0.03566767 |  | 3.898188 |  | -1 | 1114 | 0.004901961 | 0.8021017 | 1
1401 | 1 | 4 | f | 9.16437 | 79.74986 | 3.690068 | 3.884538 | 3.559291 | 43.09033 | 47.84992 | 3.136558 | 3.301857 | 2.669468 | 1.033 | 1.27537 | 12570 | 13420 | 11860 | 1257 | 6.213574 |  | 52.55139398 |  | 151.3842 | Abs | 11 |  |  |  | 0.2432363 | 0.03246741 | 3.961792 | 7.136483 | 151.3842 | 5.019821 | 1.27537 | 0.03246741 | 7.136483 | 3.961792 | 5.019821 | 3 | 1114 | 0.4901961 | 0.8021017 | 1
1402 | 1 | 5 | a | 31.99255 | 63.65653 | 0.854961 | 1.088388 | 2.43148 | 58.35454 | 38.19392 | 0.7267169 | 0.9251295 | 1.82361 | 0.9259158 | 0.93526 | [6 empty] | 99.93440349 |  |  | Abs | 11 |  |  |  | -0.06693071 | -0.07697201 | 4.604514 |  |  |  | 0.93526 | -0.07697201 |  | 4.604514 |  | -1 | 1115 | 0.1666667 | 0.6915157 | 1
1403 | 1 | 5 | b | 31.99255 | 63.65653 | 0.854961 | 1.088388 | 2.43148 | 58.35454 | 38.19392 | 0.7267169 | 0.9251295 | 1.82361 | 0.9343439 | 0.94245 | [6 empty] | 109.7931239 |  |  | Abs | 11 |  |  |  | -0.05927241 | -0.06791068 | 4.698598 |  |  |  | 0.94245 | -0.06791068 |  | 4.698598 |  | -1 | 1115 | 0.1666667 | 0.6915157 | 1
1404 | 1 | 5 | c | 31.99255 | 63.65653 | 0.854961 | 1.088388 | 2.43148 | 58.35454 | 38.19392 | 0.7267169 | 0.9251295 | 1.82361 | 0.9446736 | 0.94136 | [6 empty] | 100.4281106 |  |  | Abs | 11 |  |  |  | -0.06042964 | -0.05691576 | 4.609442 |  |  |  | 0.94136 | -0.05691576 |  | 4.609442 |  | -1 | 1115 | 0.1666667 | 0.6915157 | 1
1405 | 1 | 5 | d | 31.99255 | 63.65653 | 0.854961 | 1.088388 | 2.43148 | 58.35454 | 38.19392 | 0.7267169 | 0.9251295 | 1.82361 | 0.9397442 | 0.91054 | [6 empty] | 114.6687034 |  |  | Abs | 11 |  |  |  | -0.09371745 | -0.06214754 | 4.742047 |  |  |  | 0.91054 | -0.06214754 |  | 4.742047 |  | -1 | 1115 | 0.1666667 | 0.6915157 | 1
1406 | 1 | 5 | e | 31.99255 | 63.65653 | 0.854961 | 1.088388 | 2.43148 | 58.35454 | 38.19392 | 0.7267169 | 0.9251295 | 1.82361 | 0.9382123 | 0.91215 | [6 empty] | 116.187426 |  |  | Abs | 11 |  |  |  | -0.09195083 | -0.063779 | 4.755205 |  |  |  | 0.91215 | -0.063779 |  | 4.755205 |  | -1 | 1115 | 0.1666667 | 0.6915157 | 1
1407 | 1 | 5 | f | 31.99255 | 63.65653 | 0.854961 | 1.088388 | 2.43148 | 58.35454 | 38.19392 | 0.7267169 | 0.9251295 | 1.82361 | 0.9361823 | 0.92466 | [6 empty] | 113.0199821 |  |  | Abs | 11 |  |  |  | -0.07832918 | -0.06594502 | 4.727565 |  |  |  | 0.92466 | -0.06594502 |  | 4.727565 |  | -1 | 1115 | 0.1666667 | 0.6915157 | 1
1408 | 1 | 6 | a | 45.15942 | 50.01965 | 3.065609 | 0.2839576 | 1.435109 | 66.02849 | 30.01179 | 2.605767 | 0.241364 | 1.076332 | 0.8443686 | 0.9884 | [6 empty] | 149.3697221 |  |  | Abs | 11 |  |  |  | -0.0116678 | -0.1691661 | 5.006425 |  |  |  | 0.9884 | -0.1691661 |  | 5.006425 |  | -1 | 1116 | 0.00952381 | 0.9596829 | 1
1409 | 1 | 6 | b | 45.15942 | 50.01965 | 3.065609 | 0.2839576 | 1.435109 | 66.02849 | 30.01179 | 2.605767 | 0.241364 | 1.076332 | 0.8594333 | 0.8657 | 12140 | 11190 | 10430 | 1214 | 7.05731 |  | 156.9790059 |  | 52.47346 | Abs | 11 |  |  |  | -0.1442169 | -0.1514821 | 5.056112 | 7.101676 | 52.47346 | 3.960308 | 0.8657 | -0.1514821 | 7.101676 | 5.056112 | 3.960308 | 1 | 1116 | 0.952381 | 0.9596829 | 1
1410 | 1 | 6 | c | 45.15942 | 50.01965 | 3.065609 | 0.2839576 | 1.435109 | 66.02849 | 30.01179 | 2.605767 | 0.241364 | 1.076332 | 0.8526645 | 0.82516 | [6 empty] | 175.3549773 |  |  | Abs | 11 |  |  |  | -0.192178 | -0.1593892 | 5.166812 |  |  |  | 0.82516 | -0.1593892 |  | 5.166812 |  | -1 | 1116 | 0.00952381 | 0.9596829 | 1
1411 | 1 | 6 | d | 45.15942 | 50.01965 | 3.065609 | 0.2839576 | 1.435109 | 66.02849 | 30.01179 | 2.605767 | 0.241364 | 1.076332 | 0.849051 | 0.83424 | [6 empty] | 190.5125756 |  |  | Abs | 11 |  |  |  | -0.1812341 | -0.1636361 | 5.249718 |  |  |  | 0.83424 | -0.1636361 |  | 5.249718 |  | -1 | 1116 | 0.00952381 | 0.9596829 | 1
1412 | 1 | 6 | e | 45.15942 | 50.01965 | 3.065609 | 0.2839576 | 1.435109 | 66.02849 | 30.01179 | 2.605767 | 0.241364 | 1.076332 | 0.8556842 | 0.86678 | [6 empty] | 192.8092774 |  |  | Abs | 11 |  |  |  | -0.1429701 | -0.1558539 | 5.261702 |  |  |  | 0.86678 | -0.1558539 |  | 5.261702 |  | -1 | 1116 | 0.00952381 | 0.9596829 | 1
1413 | 1 | 6 | f | 45.15942 | 50.01965 | 3.065609 | 0.2839576 | 1.435109 | 66.02849 | 30.01179 | 2.605767 | 0.241364 | 1.076332 | 0.87866 | 0.89811 | [6 empty] | 153.5914126 |  |  | Abs | 11 |  |  |  | -0.1074627 | -0.1293572 | 5.034296 |  |  |  | 0.89811 | -0.1293572 |  | 5.034296 |  | -1 | 1116 | 0.00952381 | 0.9596829 | 1
1414 | 2 | 1 | a | 35.57259 | 61.67889 | 1.529468 | 0.3305124 | 0.8925817 | 60.74629 | 37.00733 | 1.300047 | 0.2809356 | 0.6694363 | 0.9648374 | 0.95626 | [6 empty] | 72.63084713 |  |  | Abs | 11 |  |  |  | -0.04472544 | -0.03579574 | 4.28539 |  |  |  | 0.95626 | -0.03579574 |  | 4.28539 |  | -1 | 1121 | 0.1666667 | 0.9082839 | 1
1415 | 2 | 1 | b | 35.57259 | 61.67889 | 1.529468 | 0.3305124 | 0.8925817 | 60.74629 | 37.00733 | 1.300047 | 0.2809356 | 0.6694363 | 0.9648034 | 0.92991 | [6 empty] | 79.49275301 |  |  | Abs | 11 |  |  |  | -0.07266747 | -0.0358309 | 4.375666 |  |  |  | 0.92991 | -0.0358309 |  | 4.375666 |  | -1 | 1121 | 0.1666667 | 0.9082839 | 1
1416 | 2 | 1 | c | 35.57259 | 61.67889 | 1.529468 | 0.3305124 | 0.8925817 | 60.74629 | 37.00733 | 1.300047 | 0.2809356 | 0.6694363 | 0.9574698 | 0.95319 | [6 empty] | 95.53548516 |  |  | Abs | 11 |  |  |  | -0.04794102 | -0.04346114 | 4.559498 |  |  |  | 0.95319 | -0.04346114 |  | 4.559498 |  | -1 | 1121 | 0.1666667 | 0.9082839 | 1
1417 | 2 | 1 | d | 35.57259 | 61.67889 | 1.529468 | 0.3305124 | 0.8925817 | 60.74629 | 37.00733 | 1.300047 | 0.2809356 | 0.6694363 | 0.9767647 | 0.99486 | [6 empty] | 75.00966702 |  |  | Abs | 11 |  |  |  | -0.005153255 | -0.0235095 | 4.317617 |  |  |  | 0.99486 | -0.0235095 |  | 4.317617 |  | -1 | 1121 | 0.1666667 | 0.9082839 | 1
1418 | 2 | 1 | e | 35.57259 | 61.67889 | 1.529468 | 0.3305124 | 0.8925817 | 60.74629 | 37.00733 | 1.300047 | 0.2809356 | 0.6694363 | 0.9568771 | 0.96548 | [6 empty] | 117.7129673 |  |  | Abs | 11 |  |  |  | -0.03512989 | -0.04408037 | 4.768249 |  |  |  | 0.96548 | -0.04408037 |  | 4.768249 |  | -1 | 1121 | 0.1666667 | 0.9082839 | 1
1419 | 2 | 1 | f | 35.57259 | 61.67889 | 1.529468 | 0.3305124 | 0.8925817 | 60.74629 | 37.00733 | 1.300047 | 0.2809356 | 0.6694363 | 0.9486363 | 1.00537 | [6 empty] | 102.7666392 |  |  | Abs | 11 |  |  |  | 0.005355633 | -0.05272979 | 4.632461 |  |  |  | 1.00537 | -0.05272979 |  | 4.632461 |  | -1 | 1121 | 0.1666667 | 0.9082839 | 1
1420 | 2 | 2 | a | 12.85334 | 77.50196 | 1.964333 | 4.658272 | 3.010197 | 45.60006 | 46.50117 | 1.669683 | 3.959531 | 2.257648 | 1.040112 | 1.29787 | [6 empty] | 40.43773699 |  |  | Abs | 11 |  |  |  | 0.2607245 | 0.03932845 | 3.699763 |  |  |  | 1.29787 | 0.03932845 |  | 3.699763 |  | -1 | 1122 | 0.00952381 | 0.9214883 | 1
1421 | 2 | 2 | b | 12.85334 | 77.50196 | 1.964333 | 4.658272 | 3.010197 | 45.60006 | 46.50117 | 1.669683 | 3.959531 | 2.257648 | 1.049889 | 1.28934 | [6 empty] | 39.29456791 |  |  | Abs | 11 |  |  |  | 0.2541305 | 0.0486841 | 3.671086 |  |  |  | 1.28934 | 0.0486841 |  | 3.671086 |  | -1 | 1122 | 0.00952381 | 0.9214883 | 1
1422 | 2 | 2 | c | 12.85334 | 77.50196 | 1.964333 | 4.658272 | 3.010197 | 45.60006 | 46.50117 | 1.669683 | 3.959531 | 2.257648 | 1.04135 | 1.28201 | [6 empty] | 45.48518658 |  |  | Abs | 11 |  |  |  | 0.2484292 | 0.04051786 | 3.817387 |  |  |  | 1.28201 | 0.04051786 |  | 3.817387 |  | -1 | 1122 | 0.00952381 | 0.9214883 | 1
1423 | 2 | 2 | d | 12.85334 | 77.50196 | 1.964333 | 4.658272 | 3.010197 | 45.60006 | 46.50117 | 1.669683 | 3.959531 | 2.257648 | 1.020485 | 1.13443 | 13820 | 13820 | 13060 | 1382 | 3.175009 |  | 53.49408222 |  | 135.2652 | Abs | 11 |  |  |  | 0.1261303 | 0.02027846 | 3.979571 | 7.231287 | 135.2652 | 4.907238 | 1.13443 | 0.02027846 | 7.231287 | 3.979571 | 4.907238 | 2 | 1122 | 0.952381 | 0.9214883 | 1
1424 | 2 | 2 | e | 12.85334 | 77.50196 | 1.964333 | 4.658272 | 3.010197 | 45.60006 | 46.50117 | 1.669683 | 3.959531 | 2.257648 | 1.032041 | 1.26252 | [6 empty] | 48.02368828 |  |  | Abs | 11 |  |  |  | 0.2331097 | 0.03153849 | 3.871694 |  |  |  | 1.26252 | 0.03153849 |  | 3.871694 |  | -1 | 1122 | 0.00952381 | 0.9214883 | 1
1425 | 2 | 2 | f | 12.85334 | 77.50196 | 1.964333 | 4.658272 | 3.010197 | 45.60006 | 46.50117 | 1.669683 | 3.959531 | 2.257648 | 1.013583 | 1.19704 | [6 empty] | 57.31758634 |  |  | Abs | 11 |  |  |  | 0.1798518 | 0.01349136 | 4.048607 |  |  |  | 1.19704 | 0.01349136 |  | 4.048607 |  | -1 | 1122 | 0.00952381 | 0.9214883 | 1
1426 | 2 | 3 | a | 30.6577 | 1.002816 | 0.6985251 | 64.35108 | 3.304387 | 41.64237 | 0.6016895 | 0.5937463 | 54.69841 | 2.47829 | 0.8237868 | 1.18056 | [6 empty] | 2271.267488 |  |  | Abs | 11 |  |  |  | 0.1659889 | -0.1938435 | 7.728093 |  |  |  | 1.18056 | -0.1938435 |  | 7.728093 |  | -1 | 1123 | 0.00952381 | 0.9758212 | 1
1427 | 2 | 3 | b | 30.6577 | 1.002816 | 0.6985251 | 64.35108 | 3.304387 | 41.64237 | 0.6016895 | 0.5937463 | 54.69841 | 2.47829 | 0.8176421 | 1.06726 | [6 empty] | 2614.902751 |  |  | Abs | 11 |  |  |  | 0.06509462 | -0.2013305 | 7.868982 |  |  |  | 1.06726 | -0.2013305 |  | 7.868982 |  | -1 | 1123 | 0.00952381 | 0.9758212 | 1
1428 | 2 | 3 | c | 30.6577 | 1.002816 | 0.6985251 | 64.35108 | 3.304387 | 41.64237 | 0.6016895 | 0.5937463 | 54.69841 | 2.47829 | 0.8039214 | 1.02292 | 13630 | 13360 | 13830 | 1363 | 1.7305 |  | 2676.718569 |  | 2.740952 | Abs | 11 |  |  |  | 0.02266128 | -0.2182538 | 7.892347 | 7.217443 | 2.740952 | 1.008305 | 1.02292 | -0.2182538 | 7.217443 | 7.892347 | 1.008305 | 0 | 1123 | 0.952381 | 0.9758212 | 1
1429 | 2 | 3 | d | 30.6577 | 1.002816 | 0.6985251 | 64.35108 | 3.304387 | 41.64237 | 0.6016895 | 0.5937463 | 54.69841 | 2.47829 | 0.8081917 | 0.96392 | [6 empty] | 3284.893962 |  |  | Abs | 11 |  |  |  | -0.03674698 | -0.212956 | 8.09709 |  |  |  | 0.96392 | -0.212956 |  | 8.09709 |  | -1 | 1123 | 0.00952381 | 0.9758212 | 1
1430 | 2 | 3 | e | 30.6577 | 1.002816 | 0.6985251 | 64.35108 | 3.304387 | 41.64237 | 0.6016895 | 0.5937463 | 54.69841 | 2.47829 | 0.8078743 | 1.06205 | [6 empty] | 3464.798971 |  |  | Abs | 11 |  |  |  | 0.060201 | -0.2133489 | 8.15041 |  |  |  | 1.06205 | -0.2133489 |  | 8.15041 |  | -1 | 1123 | 0.00952381 | 0.9758212 | 1
1431 | 2 | 3 | f | 30.6577 | 1.002816 | 0.6985251 | 64.35108 | 3.304387 | 41.64237 | 0.6016895 | 0.5937463 | 54.69841 | 2.47829 | 0.8017602 | 0.87712 | [6 empty] | 3675.487345 |  |  | Abs | 11 |  |  |  | -0.1311115 | -0.2209457 | 8.209441 |  |  |  | 0.87712 | -0.2209457 |  | 8.209441 |  | -1 | 1123 | 0.00952381 | 0.9758212 | 1
1432 | 2 | 4 | a | 4.92319 | 88.08051 | 2.2167 | 2.962029 | 1.897744 | 41.40664 | 52.84831 | 1.884195 | 2.517724 | 1.423308 | 1.050986 | 1.41906 | [6 empty] | 37.68278025 |  |  | Cond | 11 |  |  |  | 0.3499947 | 0.0497285 | 3.629203 |  |  |  | 1.41906 | 0.0497285 |  | 3.629203 |  | -1 | 1124 | 0.00952381 | 0.9861999 | 1
1433 | 2 | 4 | b | 4.92319 | 88.08051 | 2.2167 | 2.962029 | 1.897744 | 41.40664 | 52.84831 | 1.884195 | 2.517724 | 1.423308 | 1.05054 | 1.39859 | [6 empty] | 36.09234613 |  |  | Cond | 11 |  |  |  | 0.3354646 | 0.04930454 | 3.586081 |  |  |  | 1.39859 | 0.04930454 |  | 3.586081 |  | -1 | 1124 | 0.00952381 | 0.9861999 | 1
1434 | 2 | 4 | c | 4.92319 | 88.08051 | 2.2167 | 2.962029 | 1.897744 | 41.40664 | 52.84831 | 1.884195 | 2.517724 | 1.423308 | 1.049789 | 1.39721 | [6 empty] | 39.33934375 |  |  | Cond | 11 |  |  |  | 0.3344774 | 0.04858922 | 3.672225 |  |  |  | 1.39721 | 0.04858922 |  | 3.672225 |  | -1 | 1124 | 0.00952381 | 0.9861999 | 1
1435 | 2 | 4 | d | 4.92319 | 88.08051 | 2.2167 | 2.962029 | 1.897744 | 41.40664 | 52.84831 | 1.884195 | 2.517724 | 1.423308 | 1.045114 | 1.34142 | [6 empty] | 42.06940212 |  |  | Cond | 11 |  |  |  | 0.2937288 | 0.04412615 | 3.739321 |  |  |  | 1.34142 | 0.04412615 |  | 3.739321 |  | -1 | 1124 | 0.00952381 | 0.9861999 | 1
1436 | 2 | 4 | e | 4.92319 | 88.08051 | 2.2167 | 2.962029 | 1.897744 | 41.40664 | 52.84831 | 1.884195 | 2.517724 | 1.423308 | 1.044203 | 1.33401 | [6 empty] | 48.36724584 |  |  | Cond | 11 |  |  |  | 0.2881894 | 0.04325362 | 3.878823 |  |  |  | 1.33401 | 0.04325362 |  | 3.878823 |  | -1 | 1124 | 0.00952381 | 0.9861999 | 1
1437 | 2 | 4 | f | 4.92319 | 88.08051 | 2.2167 | 2.962029 | 1.897744 | 41.40664 | 52.84831 | 1.884195 | 2.517724 | 1.423308 | 1.049338 | 1.35669 | 15080 | 14790 | 15280 | 1508 | 1.633778 |  | 41.28566218 |  | 160.6199 | Cond | 11 |  |  |  | 0.3050479 | 0.04815922 | 3.720515 | 7.31854 | 160.6199 | 5.079041 | 1.35669 | 0.04815922 | 7.31854 | 3.720515 | 5.079041 | 3 | 1124 | 0.952381 | 0.9861999 | 1
1438 | 2 | 5 | a | 6.068632 | 85.71037 | 2.472596 | 5.772898 | 0.05 | 41.6021 | 51.42622 | 2.101707 | 4.906963 | 0.0375 | 1.047592 | 1.34261 | [6 empty] | 50.48647778 |  |  | Cond | 11 |  |  |  | 0.2946155 | 0.04649376 | 3.921706 |  |  |  | 1.34261 | 0.04649376 |  | 3.921706 |  | -1 | 1125 | 0.00952381 | 0.9744793 | 1
1439 | 2 | 5 | b | 6.068632 | 85.71037 | 2.472596 | 5.772898 | 0.05 | 41.6021 | 51.42622 | 2.101707 | 4.906963 | 0.0375 | 1.051751 | 1.37877 | 14260 | 13070 | 14540 | 1426 | 5.47359 |  | 43.09977547 |  | 162.7067 | Cond | 11 |  |  |  | 0.3211918 | 0.05045653 | 3.763518 | 7.262629 | 162.7067 | 5.091949 | 1.37877 | 0.05045653 | 7.262629 | 3.763518 | 5.091949 | 3 | 1125 | 0.952381 | 0.9744793 | 1
1440 | 2 | 5 | c | 6.068632 | 85.71037 | 2.472596 | 5.772898 | 0.05 | 41.6021 | 51.42622 | 2.101707 | 4.906963 | 0.0375 | 1.047877 | 1.34639 | [6 empty] | 41.39766103 |  |  | Cond | 11 |  |  |  | 0.2974269 | 0.04676661 | 3.723224 |  |  |  | 1.34639 | 0.04676661 |  | 3.723224 |  | -1 | 1125 | 0.00952381 | 0.9744793 | 1
1441 | 2 | 5 | d | 6.068632 | 85.71037 | 2.472596 | 5.772898 | 0.05 | 41.6021 | 51.42622 | 2.101707 | 4.906963 | 0.0375 | 1.047519 | 1.34463 | [6 empty] | 46.56819988 |  |  | Cond | 11 |  |  |  | 0.2961189 | 0.04642469 | 3.840918 |  |  |  | 1.34463 | 0.04642469 |  | 3.840918 |  | -1 | 1125 | 0.00952381 | 0.9744793 | 1
1442 | 2 | 5 | e | 6.068632 | 85.71037 | 2.472596 | 5.772898 | 0.05 | 41.6021 | 51.42622 | 2.101707 | 4.906963 | 0.0375 | 1.045232 | 1.32567 | [6 empty] | 47.02561124 |  |  | Cond | 11 |  |  |  | 0.281918 | 0.0442384 | 3.850692 |  |  |  | 1.32567 | 0.0442384 |  | 3.850692 |  | -1 | 1125 | 0.00952381 | 0.9744793 | 1
1443 | 2 | 5 | f | 6.068632 | 85.71037 | 2.472596 | 5.772898 | 0.05 | 41.6021 | 51.42622 | 2.101707 | 4.906963 | 0.0375 | 1.039265 | 1.30923 | [6 empty] | 50.50141949 |  |  | Cond | 11 |  |  |  | 0.2694392 | 0.03851334 | 3.922001 |  |  |  | 1.30923 | 0.03851334 |  | 3.922001 |  | -1 | 1125 | 0.00952381 | 0.9744793 | 1
1444 | 2 | 6 | a | 10.47623 | 78.14315 | 4.914862 | 6.000635 | 0.4948458 | 43.49453 | 46.88589 | 4.177633 | 5.10054 | 0.3711343 | 1.009489 | 1.2775 | 15350 | 13990 | 16110 | 1535 | 6.997119 |  | 58.22118566 |  | 111.895 | Cond | 11 |  |  |  | 0.244905 | 0.009444699 | 4.064249 | 7.336286 | 111.895 | 4.717561 | 1.2775 | 0.009444699 | 7.336286 | 4.064249 | 4.717561 | 2 | 1126 | 0.952381 | 0.9983568 | 1
1445 | 2 | 6 | b | 10.47623 | 78.14315 | 4.914862 | 6.000635 | 0.4948458 | 43.49453 | 46.88589 | 4.177633 | 5.10054 | 0.3711343 | 1.020984 | 1.21111 | [6 empty] | 59.21880022 |  |  | Cond | 11 |  |  |  | 0.1915373 | 0.02076712 | 4.081239 |  |  |  | 1.21111 | 0.02076712 |  | 4.081239 |  | -1 | 1126 | 0.00952381 | 0.9983568 | 1
1446 | 2 | 6 | c | 10.47623 | 78.14315 | 4.914862 | 6.000635 | 0.4948458 | 43.49453 | 46.88589 | 4.177633 | 5.10054 | 0.3711343 | 1.018929 | 1.23588 | [6 empty] | 62.4081182 |  |  | Cond | 11 |  |  |  | 0.2117833 | 0.01875216 | 4.133695 |  |  |  | 1.23588 | 0.01875216 |  | 4.133695 |  | -1 | 1126 | 0.00952381 | 0.9983568 | 1
1447 | 2 | 6 | d | 10.47623 | 78.14315 | 4.914862 | 6.000635 | 0.4948458 | 43.49453 | 46.88589 | 4.177633 | 5.10054 | 0.3711343 | 1.018947 | 1.18939 | [6 empty] | 60.73846828 |  |  | Cond | 11 |  |  |  | 0.1734406 | 0.0187694 | 4.106577 |  |  |  | 1.18939 | 0.0187694 |  | 4.106577 |  | -1 | 1126 | 0.00952381 | 0.9983568 | 1
1448 | 2 | 6 | e | 10.47623 | 78.14315 | 4.914862 | 6.000635 | 0.4948458 | 43.49453 | 46.88589 | 4.177633 | 5.10054 | 0.3711343 | 1.018728 | 1.26512 | [6 empty] | 59.04972984 |  |  | Cond | 11 |  |  |  | 0.235167 | 0.01855525 | 4.07838 |  |  |  | 1.26512 | 0.01855525 |  | 4.07838 |  | -1 | 1126 | 0.00952381 | 0.9983568 | 1
1449 | 2 | 6 | f | 10.47623 | 78.14315 | 4.914862 | 6.000635 | 0.4948458 | 43.49453 | 46.88589 | 4.177633 | 5.10054 | 0.3711343 | 1.00893 | 1.2609 | [6 empty] | 62.58552958 |  |  | Cond | 11 |  |  |  | 0.2318258 | 0.008890617 | 4.136534 |  |  |  | 1.2609 | 0.008890617 |  | 4.136534 |  | -1 | 1126 | 0.00952381 | 0.9983568 | 1
1450 | 3 | 1 | a | 9.486402 | 82.15214 | 3.390348 | 4.959847 | 0.05 | 43.61229 | 49.29128 | 2.881796 | 4.21587 | 0.0375 | 0.9780951 | 1.17523 | 5801 | 4986 | 5471 | 580.1 | 7.066871 |  | 23.13014919 |  | 745.2787 | Cond | 11 |  |  |  | 0.1614639 | -0.02214841 | 3.141137 | 6.363201 | 745.2787 | 6.613758 | 1.17523 | -0.02214841 | 6.363201 | 3.141137 | 6.613758 | 4 | 1131 | 0.4901961 | 0.9968227 | 1
1451 | 3 | 1 | b | 9.486402 | 82.15214 | 3.390348 | 4.959847 | 0.05 | 43.61229 | 49.29128 | 2.881796 | 4.21587 | 0.0375 | 0.9897956 | 1.22514 | [6 empty] | 21.76174683 |  |  | Cond | 11 |  |  |  | 0.2030551 | -0.01025684 | 3.080154 |  |  |  | 1.22514 | -0.01025684 |  | 3.080154 |  | -1 | 1131 | 0.004901961 | 0.9968227 | 1
1452 | 3 | 1 | c | 9.486402 | 82.15214 | 3.390348 | 4.959847 | 0.05 | 43.61229 | 49.29128 | 2.881796 | 4.21587 | 0.0375 | 0.991411 | 1.23947 | [6 empty] | 20.20316998 |  |  | Cond | 11 |  |  |  | 0.2146839 | -0.008626088 | 3.00584 |  |  |  | 1.23947 | -0.008626088 |  | 3.00584 |  | -1 | 1131 | 0.004901961 | 0.9968227 | 1
1453 | 3 | 1 | d | 9.486402 | 82.15214 | 3.390348 | 4.959847 | 0.05 | 43.61229 | 49.29128 | 2.881796 | 4.21587 | 0.0375 | 0.9895802 | 1.24267 | 6442 | 6186 | 5492 | 644.2 | 7.630246 |  | 21.15647388 |  | 733.7295 | Cond | 11 |  |  |  | 0.2172623 | -0.01047447 | 3.051946 | 6.468009 | 733.7295 | 6.59814 | 1.24267 | -0.01047447 | 6.468009 | 3.051946 | 6.59814 | 4 | 1131 | 0.4901961 | 0.9968227 | 1
1454 | 3 | 1 | e | 9.486402 | 82.15214 | 3.390348 | 4.959847 | 0.05 | 43.61229 | 49.29128 | 2.881796 | 4.21587 | 0.0375 | 0.9865553 | 1.23328 | [6 empty] | 19.65421035 |  |  | Cond | 11 |  |  |  | 0.2096773 | -0.01353595 | 2.978292 |  |  |  | 1.23328 | -0.01353595 |  | 2.978292 |  | -1 | 1131 | 0.004901961 | 0.9968227 | 1
1455 | 3 | 1 | f | 9.486402 | 82.15214 | 3.390348 | 4.959847 | 0.05 | 43.61229 | 49.29128 | 2.881796 | 4.21587 | 0.0375 | 0.9882974 | 1.25318 | [6 empty] | 23.81097301 |  |  | Cond | 11 |  |  |  | 0.2256843 | -0.01177165 | 3.170147 |  |  |  | 1.25318 | -0.01177165 |  | 3.170147 |  | -1 | 1131 | 0.004901961 | 0.9968227 | 1
1456 | 3 | 2 | a | 16.13497 | 74.09499 | 8.610937 | 0.8101741 | 0.3067938 | 47.26283 | 44.45699 | 7.319297 | 0.688648 | 0.2300954 | 0.9700473 | 0.96549 | [6 empty] | 47.56731152 |  |  | Cond | 11 |  |  |  | -0.03511953 | -0.03041045 | 3.862146 |  |  |  | 0.96549 | -0.03041045 |  | 3.862146 |  | -1 | 1132 | 0.00952381 | 0.9999967 | 1
1457 | 3 | 2 | b | 16.13497 | 74.09499 | 8.610937 | 0.8101741 | 0.3067938 | 47.26283 | 44.45699 | 7.319297 | 0.688648 | 0.2300954 | 0.9682283 | 0.92408 | [6 empty] | 49.3940473 |  |  | Cond | 11 |  |  |  | -0.07895663 | -0.03228738 | 3.89983 |  |  |  | 0.92408 | -0.03228738 |  | 3.89983 |  | -1 | 1132 | 0.00952381 | 0.9999967 | 1
1458 | 3 | 2 | c | 16.13497 | 74.09499 | 8.610937 | 0.8101741 | 0.3067938 | 47.26283 | 44.45699 | 7.319297 | 0.688648 | 0.2300954 | 0.9697889 | 0.92186 | 6805 | 6507 | 6532 | 680.5 | 2.429196 |  | 45.53792421 |  | 322.6998 | Cond | 11 |  |  |  | -0.08136191 | -0.03067683 | 3.818545 | 6.522828 | 322.6998 | 5.776722 | 0.92186 | -0.03067683 | 6.522828 | 3.818545 | 5.776722 | 3 | 1132 | 0.952381 | 0.9999967 | 1
1459 | 3 | 2 | d | 16.13497 | 74.09499 | 8.610937 | 0.8101741 | 0.3067938 | 47.26283 | 44.45699 | 7.319297 | 0.688648 | 0.2300954 | 0.9702414 | 0.95286 | [6 empty] | 43.69317598 |  |  | Cond | 11 |  |  |  | -0.04828729 | -0.03021041 | 3.777192 |  |  |  | 0.95286 | -0.03021041 |  | 3.777192 |  | -1 | 1132 | 0.00952381 | 0.9999967 | 1
1460 | 3 | 2 | e | 16.13497 | 74.09499 | 8.610937 | 0.8101741 | 0.3067938 | 47.26283 | 44.45699 | 7.319297 | 0.688648 | 0.2300954 | 0.9693064 | 0.9388 | [6 empty] | 40.03752636 |  |  | Cond | 11 |  |  |  | -0.06315282 | -0.03117453 | 3.689817 |  |  |  | 0.9388 | -0.03117453 |  | 3.689817 |  | -1 | 1132 | 0.00952381 | 0.9999967 | 1
1461 | 3 | 2 | f | 16.13497 | 74.09499 | 8.610937 | 0.8101741 | 0.3067938 | 47.26283 | 44.45699 | 7.319297 | 0.688648 | 0.2300954 | 0.9670294 | 0.97609 | [6 empty] | 41.70134183 |  |  | Cond | 11 |  |  |  | -0.02420048 | -0.03352638 | 3.730533 |  |  |  | 0.97609 | -0.03352638 |  | 3.730533 |  | -1 | 1132 | 0.00952381 | 0.9999967 | 1
1462 | 3 | 3 | a | 11.59396 | 75.48985 | 9.284296 | 2.858529 | 0.7347212 | 43.795 | 45.29391 | 7.891651 | 2.42975 | 0.5510409 | 0.9634101 | 0.99335 | [6 empty] | 53.88976225 |  |  | Cond | 11 |  |  |  | -0.00667221 | -0.03727606 | 3.986941 |  |  |  | 0.99335 | -0.03727606 |  | 3.986941 |  | -1 | 1133 | 0.00952381 | 0.9999989 | 1
1463 | 3 | 3 | b | 11.59396 | 75.48985 | 9.284296 | 2.858529 | 0.7347212 | 43.795 | 45.29391 | 7.891651 | 2.42975 | 0.5510409 | 0.965706 | 0.96765 | 7477 | 6696 | 7570 | 747.7 | 6.419887 |  | 66.62038691 |  | 200.7546 | Cond | 11 |  |  |  | -0.03288483 | -0.03489585 | 4.199011 | 6.617002 | 200.7546 | 5.302083 | 0.96765 | -0.03489585 | 6.617002 | 4.199011 | 5.302083 | 3 | 1133 | 0.952381 | 0.9999989 | 1
1464 | 3 | 3 | c | 11.59396 | 75.48985 | 9.284296 | 2.858529 | 0.7347212 | 43.795 | 45.29391 | 7.891651 | 2.42975 | 0.5510409 | 0.9697825 | 1.01409 | [6 empty] | 54.95705026 |  |  | Cond | 11 |  |  |  | 0.01399166 | -0.0306835 | 4.006552 |  |  |  | 1.01409 | -0.0306835 |  | 4.006552 |  | -1 | 1133 | 0.00952381 | 0.9999989 | 1
1465 | 3 | 3 | d | 11.59396 | 75.48985 | 9.284296 | 2.858529 | 0.7347212 | 43.795 | 45.29391 | 7.891651 | 2.42975 | 0.5510409 | 0.9740649 | 1.09124 | [6 empty] | 52.02054359 |  |  | Cond | 11 |  |  |  | 0.08731466 | -0.02627733 | 3.951639 |  |  |  | 1.09124 | -0.02627733 |  | 3.951639 |  | -1 | 1133 | 0.00952381 | 0.9999989 | 1
1466 | 3 | 3 | e | 11.59396 | 75.48985 | 9.284296 | 2.858529 | 0.7347212 | 43.795 | 45.29391 | 7.891651 | 2.42975 | 0.5510409 | 0.9766526 | 1.0948 | [6 empty] | 41.08822859 |  |  | Cond | 11 |  |  |  | 0.0905717 | -0.02362423 | 3.715722 |  |  |  | 1.0948 | -0.02362423 |  | 3.715722 |  | -1 | 1133 | 0.00952381 | 0.9999989 | 1
1467 | 3 | 3 | f | 11.59396 | 75.48985 | 9.284296 | 2.858529 | 0.7347212 | 43.795 | 45.29391 | 7.891651 | 2.42975 | 0.5510409 | 0.979105 | 1.1285 | [6 empty] | 38.18816158 |  |  | Cond | 11 |  |  |  | 0.1208893 | -0.02111643 | 3.642526 |  |  |  | 1.1285 | -0.02111643 |  | 3.642526 |  | -1 | 1133 | 0.00952381 | 0.9999989 | 1
1468 | 3 | 4 | a | 16.73671 | 72.49004 | 5.564924 | 4.665312 | 0.5493318 | 47.4046 | 43.49403 | 4.730186 | 3.965515 | 0.4119988 | 0.9703783 | 0.98351 | [6 empty] | 49.81392226 |  |  | Cond | 11 |  |  |  | -0.01662747 | -0.03006933 | 3.908295 |  |  |  | 0.98351 | -0.03006933 |  | 3.908295 |  | -1 | 1134 | 0.1666667 | 0.9999986 | 1
1469 | 3 | 4 | b | 16.73671 | 72.49004 | 5.564924 | 4.665312 | 0.5493318 | 47.4046 | 43.49403 | 4.730186 | 3.965515 | 0.4119988 | 0.9719425 | 0.95334 | [6 empty] | 47.05311698 |  |  | Cond | 11 |  |  |  | -0.04778367 | -0.02845868 | 3.851277 |  |  |  | 0.95334 | -0.02845868 |  | 3.851277 |  | -1 | 1134 | 0.1666667 | 0.9999986 | 1
1470 | 3 | 4 | c | 16.73671 | 72.49004 | 5.564924 | 4.665312 | 0.5493318 | 47.4046 | 43.49403 | 4.730186 | 3.965515 | 0.4119988 | 0.9732224 | 0.97871 | [6 empty] | 42.29369444 |  |  | Cond | 11 |  |  |  | -0.0215199 | -0.0271427 | 3.744638 |  |  |  | 0.97871 | -0.0271427 |  | 3.744638 |  | -1 | 1134 | 0.1666667 | 0.9999986 | 1
1471 | 3 | 4 | d | 16.73671 | 72.49004 | 5.564924 | 4.665312 | 0.5493318 | 47.4046 | 43.49403 | 4.730186 | 3.965515 | 0.4119988 | 0.9678716 | 0.93947 | [6 empty] | 53.18817719 |  |  | Cond | 11 |  |  |  | -0.06243939 | -0.03265581 | 3.973836 |  |  |  | 0.93947 | -0.03265581 |  | 3.973836 |  | -1 | 1134 | 0.1666667 | 0.9999986 | 1
1472 | 3 | 4 | e | 16.73671 | 72.49004 | 5.564924 | 4.665312 | 0.5493318 | 47.4046 | 43.49403 | 4.730186 | 3.965515 | 0.4119988 | 0.9666312 | 1.00129 | [6 empty] | 47.20481779 |  |  | Cond | 11 |  |  |  | 0.001289169 | -0.03393823 | 3.854496 |  |  |  | 1.00129 | -0.03393823 |  | 3.854496 |  | -1 | 1134 | 0.1666667 | 0.9999986 | 1
1473 | 3 | 4 | f | 16.73671 | 72.49004 | 5.564924 | 4.665312 | 0.5493318 | 47.4046 | 43.49403 | 4.730186 | 3.965515 | 0.4119988 | 0.9646648 | 1.06419 | [6 empty] | 50.38152312 |  |  | Cond | 11 |  |  |  | 0.06221395 | -0.0359746 | 3.919625 |  |  |  | 1.06419 | -0.0359746 |  | 3.919625 |  | -1 | 1134 | 0.1666667 | 0.9999986 | 1
1474 | 3 | 5 | a | 26.61742 | 61.34098 | 0.9849301 | 4.287822 | 6.803424 | 53.64558 | 36.80459 | 0.8371906 | 3.644648 | 5.102568 | 0.9572946 | 0.81659 | [6 empty] | 76.52802554 |  |  | Cond | 11 |  |  |  | -0.2026181 | -0.04364407 | 4.337657 |  |  |  | 0.81659 | -0.04364407 |  | 4.337657 |  | -1 | 1135 | 0.1666667 | 0.9981906 | 1
1475 | 3 | 5 | b | 26.61742 | 61.34098 | 0.9849301 | 4.287822 | 6.803424 | 53.64558 | 36.80459 | 0.8371906 | 3.644648 | 5.102568 | 0.9573697 | 0.80289 | [6 empty] | 88.81292673 |  |  | Cond | 11 |  |  |  | -0.2195376 | -0.0435656 | 4.486532 |  |  |  | 0.80289 | -0.0435656 |  | 4.486532 |  | -1 | 1135 | 0.1666667 | 0.9981906 | 1
1476 | 3 | 5 | c | 26.61742 | 61.34098 | 0.9849301 | 4.287822 | 6.803424 | 53.64558 | 36.80459 | 0.8371906 | 3.644648 | 5.102568 | 0.9556538 | 0.81753 | [6 empty] | 83.33697719 |  |  | Cond | 11 |  |  |  | -0.2014677 | -0.04535955 | 4.422892 |  |  |  | 0.81753 | -0.04535955 |  | 4.422892 |  | -1 | 1135 | 0.1666667 | 0.9981906 | 1
1477 | 3 | 5 | d | 26.61742 | 61.34098 | 0.9849301 | 4.287822 | 6.803424 | 53.64558 | 36.80459 | 0.8371906 | 3.644648 | 5.102568 | 0.950154 | 0.83239 | [6 empty] | 66.45190653 |  |  | Cond | 11 |  |  |  | -0.1834542 | -0.05113124 | 4.196478 |  |  |  | 0.83239 | -0.05113124 |  | 4.196478 |  | -1 | 1135 | 0.1666667 | 0.9981906 | 1
1478 | 3 | 5 | e | 26.61742 | 61.34098 | 0.9849301 | 4.287822 | 6.803424 | 53.64558 | 36.80459 | 0.8371906 | 3.644648 | 5.102568 | 0.9515596 | 0.82642 | [6 empty] | 77.18990272 |  |  | Cond | 11 |  |  |  | -0.1906522 | -0.04965297 | 4.346269 |  |  |  | 0.82642 | -0.04965297 |  | 4.346269 |  | -1 | 1135 | 0.1666667 | 0.9981906 | 1
1479 | 3 | 5 | f | 26.61742 | 61.34098 | 0.9849301 | 4.287822 | 6.803424 | 53.64558 | 36.80459 | 0.8371906 | 3.644648 | 5.102568 | 0.9450224 | 0.88153 | [6 empty] | 86.07472049 |  |  | Cond | 11 |  |  |  | -0.1260962 | -0.0565466 | 4.455216 |  |  |  | 0.88153 | -0.0565466 |  | 4.455216 |  | -1 | 1135 | 0.1666667 | 0.9981906 | 1
1480 | 3 | 6 | a | 4.913446 | 80.12023 | 8.840046 | 2.27046 | 3.918521 | 39.60774 | 48.07214 | 7.514039 | 1.929891 | 2.938891 | 0.9860054 | 1.07748 | [6 empty] | 39.57641491 |  |  | Cond | 11 |  |  |  | 0.07462498 | -0.01409344 | 3.678233 |  |  |  | 1.07748 | -0.01409344 |  | 3.678233 |  | -1 | 1136 | 0.009606148 | 0.9827484 | 1
1481 | 3 | 6 | b | 4.913446 | 80.12023 | 8.840046 | 2.27046 | 3.918521 | 39.60774 | 48.07214 | 7.514039 | 1.929891 | 2.938891 | 0.9898583 | 1.048 | 5962 | 5501 | 5754 | 596.2 | 3.872287 |  | 42.97758301 |  | 390.2708 | Cond | 11 |  |  |  | 0.04688359 | -0.01019349 | 3.760679 | 6.390576 | 390.2708 | 5.966841 | 1.048 | -0.01019349 | 6.390576 | 3.760679 | 5.966841 | 3 | 1136 | 0.9606148 | 0.9827484 | 1
1482 | 3 | 6 | c | 4.913446 | 80.12023 | 8.840046 | 2.27046 | 3.918521 | 39.60774 | 48.07214 | 7.514039 | 1.929891 | 2.938891 | 0.9901948 | 1.05219 | [6 empty] | 38.68480404 |  |  | Cond | 11 |  |  |  | 0.05087371 | -0.009853575 | 3.655447 |  |  |  | 1.05219 | -0.009853575 |  | 3.655447 |  | -1 | 1136 | 0.009606148 | 0.9827484 | 1
1483 | 3 | 6 | d | 4.913446 | 80.12023 | 8.840046 | 2.27046 | 3.918521 | 39.60774 | 48.07214 | 7.514039 | 1.929891 | 2.938891 | 0.988509 | 1.05523 | [6 empty] | 39.07606019 |  |  | Cond | 11 |  |  |  | 0.05375875 | -0.01155749 | 3.66551 |  |  |  | 1.05523 | -0.01155749 |  | 3.66551 |  | -1 | 1136 | 0.009606148 | 0.9827484 | 1
1484 | 3 | 6 | e | 4.913446 | 80.12023 | 8.840046 | 2.27046 | 3.918521 | 39.60774 | 48.07214 | 7.514039 | 1.929891 | 2.938891 | 0.9893289 | 1.10941 | [6 empty] | 35.78043967 |  |  | Cond | 11 |  |  |  | 0.1038283 | -0.01072842 | 3.577401 |  |  |  | 1.10941 | -0.01072842 |  | 3.577401 |  | -1 | 1136 | 0.009606148 | 0.9827484 | 1
1485 | 3 | 6 | f | 4.913446 | 80.12023 | 8.840046 | 2.27046 | 3.918521 | 39.60774 | 48.07214 | 7.514039 | 1.929891 | 2.938891 | 0.9848726 | 1.10538 | [9 empty] | Cond | 11 |  |  |  | 0.1001892 | -0.01524297 |  |  |  |  | 1.10538 | -0.01524297 |  |  |  | -1 | 1136 | 0.0009606148 | 0.9827484 | 1
1486 | 4 | 1 | a | 3.834964 | 72.67109 | 0.1186855 | 4.270082 | 19.06077 | 38.32691 | 43.60265 | 0.1008827 | 3.62957 | 14.29558 | 1.009261 | 1.27235 | [6 empty] | 27.47291342 |  |  | Combined | 11 |  |  |  | 0.2408656 | 0.009218573 | 3.313201 |  |  |  | 1.27235 | 0.009218573 |  | 3.313201 |  | -1 | 1141 | 0.00952381 | 0.9997875 | 1
1487 | 4 | 1 | b | 3.834964 | 72.67109 | 0.1186855 | 4.270082 | 19.06077 | 38.32691 | 43.60265 | 0.1008827 | 3.62957 | 14.29558 | 1.019939 | 1.27035 | [6 empty] | 29.82093286 |  |  | Combined | 11 |  |  |  | 0.2392925 | 0.0197429 | 3.395211 |  |  |  | 1.27035 | 0.0197429 |  | 3.395211 |  | -1 | 1141 | 0.00952381 | 0.9997875 | 1
1488 | 4 | 1 | c | 3.834964 | 72.67109 | 0.1186855 | 4.270082 | 19.06077 | 38.32691 | 43.60265 | 0.1008827 | 3.62957 | 14.29558 | 1.023149 | 1.27822 | [6 empty] | 30.07510838 |  |  | Combined | 11 |  |  |  | 0.2454685 | 0.02288536 | 3.403698 |  |  |  | 1.27822 | 0.02288536 |  | 3.403698 |  | -1 | 1141 | 0.00952381 | 0.9997875 | 1
1489 | 4 | 1 | d | 3.834964 | 72.67109 | 0.1186855 | 4.270082 | 19.06077 | 38.32691 | 43.60265 | 0.1008827 | 3.62957 | 14.29558 | 1.024746 | 1.22023 | 7553 | 7639 | 7530 | 755.3 | 0.7606822 |  | 31.2113475 |  | 424.1974 | Combined | 11 |  |  |  | 0.1990394 | 0.02444493 | 3.440782 | 6.627115 | 424.1974 | 6.050199 | 1.22023 | 0.02444493 | 6.627115 | 3.440782 | 6.050199 | 4 | 1141 | 0.952381 | 0.9997875 | 1
1490 | 4 | 1 | e | 3.834964 | 72.67109 | 0.1186855 | 4.270082 | 19.06077 | 38.32691 | 43.60265 | 0.1008827 | 3.62957 | 14.29558 | 1.026751 | 1.24335 | [6 empty] | 30.1649548 |  |  | Combined | 11 |  |  |  | 0.2178093 | 0.02639962 | 3.406681 |  |  |  | 1.24335 | 0.02639962 |  | 3.406681 |  | -1 | 1141 | 0.00952381 | 0.9997875 | 1
1491 | 4 | 1 | f | 3.834964 | 72.67109 | 0.1186855 | 4.270082 | 19.06077 | 38.32691 | 43.60265 | 0.1008827 | 3.62957 | 14.29558 | 1.010086 | 1.23233 | [6 empty] | 30.8943971 |  |  | Combined | 11 |  |  |  | 0.2089067 | 0.01003566 | 3.430575 |  |  |  | 1.23233 | 0.01003566 |  | 3.430575 |  | -1 | 1141 | 0.00952381 | 0.9997875 | 1
1492 | 4 | 2 | a | 2.683542 | 69.34066 | 3.146453 | 2.174941 | 22.65461 | 36.88167 | 41.60439 | 2.674485 | 1.8487 | 16.99096 | 1.021287 | 1.14636 | 8286 | 7374 | 7340 | 828.6 | 6.476318 |  | 38.76865875 |  | 311.2965 | Combined | 11 |  |  |  | 0.1365917 | 0.02106363 | 3.657612 | 6.719738 | 311.2965 | 5.740746 | 1.14636 | 0.02106363 | 6.719738 | 3.657612 | 5.740746 | 3 | 1142 | 0.4923683 | 0.9993039 | 1
1493 | 4 | 2 | b | 2.683542 | 69.34066 | 3.146453 | 2.174941 | 22.65461 | 36.88167 | 41.60439 | 2.674485 | 1.8487 | 16.99096 | 1.023552 | 1.18909 | 8518 | 8313 | 8491 | 851.8 | 1.307628 |  | 33.99108762 |  | 345.3801 | Combined | 11 |  |  |  | 0.1731883 | 0.02327889 | 3.526098 | 6.747352 | 345.3801 | 5.844646 | 1.18909 | 0.02327889 | 6.747352 | 3.526098 | 5.844646 | 3 | 1142 | 0.4923683 | 0.9993039 | 1
1494 | 4 | 2 | c | 2.683542 | 69.34066 | 3.146453 | 2.174941 | 22.65461 | 36.88167 | 41.60439 | 2.674485 | 1.8487 | 16.99096 | 1.028095 | 1.12217 | [6 empty] | 36.11646886 |  |  | Combined | 11 |  |  |  | 0.1152643 | 0.02770794 | 3.586749 |  |  |  | 1.12217 | 0.02770794 |  | 3.586749 |  | -1 | 1142 | 0.004923683 | 0.9993039 | 1
1495 | 4 | 2 | d | 2.683542 | 69.34066 | 3.146453 | 2.174941 | 22.65461 | 36.88167 | 41.60439 | 2.674485 | 1.8487 | 16.99096 | 1.02681 | 1.15279 | [6 empty] | 36.21062493 |  |  | Combined | 11 |  |  |  | 0.1421851 | 0.02645708 | 3.589353 |  |  |  | 1.15279 | 0.02645708 |  | 3.589353 |  | -1 | 1142 | 0.004923683 | 0.9993039 | 1
1496 | 4 | 2 | e | 2.683542 | 69.34066 | 3.146453 | 2.174941 | 22.65461 | 36.88167 | 41.60439 | 2.674485 | 1.8487 | 16.99096 | 1.024821 | 1.17485 | [6 empty] | 38.22738664 |  |  | Combined | 11 |  |  |  | 0.1611405 | 0.02451757 | 3.643552 |  |  |  | 1.17485 | 0.02451757 |  | 3.643552 |  | -1 | 1142 | 0.004923683 | 0.9993039 | 1
1497 | 4 | 2 | f | 2.683542 | 69.34066 | 3.146453 | 2.174941 | 22.65461 | 36.88167 | 41.60439 | 2.674485 | 1.8487 | 16.99096 | 1.019522 | 1.18472 | [9 empty] | Combined | 11 |  |  |  | 0.1695065 | 0.0193335 |  |  |  |  | 1.18472 | 0.0193335 |  |  |  | -1 | 1142 | 0.0004923683 | 0.9993039 | 1
1498 | 4 | 3 | a | 40.18462 | 50.86673 | 8.290433 | 0.2386072 | 0.4845232 | 61.93179 | 30.52004 | 7.046868 | 0.2028161 | 0.3633924 | 0.9242579 | 0.77368 | [6 empty] | 100.5695752 |  |  | Combined | 11 |  |  |  | -0.2565969 | -0.07876416 | 4.61085 |  |  |  | 0.77368 | -0.07876416 |  | 4.61085 |  | -1 | 1143 | 0.009606148 | 1 | 1
1499 | 4 | 3 | b | 40.18462 | 50.86673 | 8.290433 | 0.2386072 | 0.4845232 | 61.93179 | 30.52004 | 7.046868 | 0.2028161 | 0.3633924 | 0.9321608 | 0.73496 | [6 empty] | 101.2373354 |  |  | Combined | 11 |  |  |  | -0.3079392 | -0.0702499 | 4.617468 |  |  |  | 0.73496 | -0.0702499 |  | 4.617468 |  | -1 | 1143 | 0.009606148 | 1 | 1
1500 | 4 | 3 | c | 40.18462 | 50.86673 | 8.290433 | 0.2386072 | 0.4845232 | 61.93179 | 30.52004 | 7.046868 | 0.2028161 | 0.3633924 | 0.9326393 | 0.99321 | [6 empty] | 54.95705026 |  |  | Combined | 11 |  |  |  | -0.006813157 | -0.06973674 | 4.006552 |  |  |  | 0.99321 | -0.06973674 |  | 4.006552 |  | -1 | 1143 | 0.009606148 | 1 | 1
1501 | 4 | 3 | d | 40.18462 | 50.86673 | 8.290433 | 0.2386072 | 0.4845232 | 61.93179 | 30.52004 | 7.046868 | 0.2028161 | 0.3633924 | 0.9331909 | 0.78562 | [6 empty] | 94.32606743 |  |  | Combined | 11 |  |  |  | -0.2412821 | -0.06914554 | 4.546758 |  |  |  | 0.78562 | -0.06914554 |  | 4.546758 |  | -1 | 1143 | 0.009606148 | 1 | 1
1502 | 4 | 3 | e | 40.18462 | 50.86673 | 8.290433 | 0.2386072 | 0.4845232 | 61.93179 | 30.52004 | 7.046868 | 0.2028161 | 0.3633924 | 0.9361687 | 0.78021 | 12080 | 11470 | 11600 | 1208 | 2.659764 |  | 99.39550102 |  | 83.28491 | Combined | 11 |  |  |  | -0.2481922 | -0.06595962 | 4.599107 | 7.096721 | 83.28491 | 4.422267 | 0.78021 | -0.06595962 | 7.096721 | 4.599107 | 4.422267 | 2 | 1143 | 0.9606148 | 1 | 1
1503 | 4 | 3 | f | 40.18462 | 50.86673 | 8.290433 | 0.2386072 | 0.4845232 | 61.93179 | 30.52004 | 7.046868 | 0.2028161 | 0.3633924 | 0.929339 | 0.77031 | [9 empty] | Combined | 11 |  |  |  | -0.2609622 | -0.07328171 |  |  |  |  | 0.77031 | -0.07328171 |  |  |  | -1 | 1143 | 0.0009606148 | 1 | 1
1504 | 4 | 4 | a | 32.66244 | 52.23095 | 6.422628 | 1.096653 | 7.64373 | 56.59365 | 31.33857 | 5.459234 | 0.9321549 | 5.732797 | 0.930199 | 0.89 | [6 empty] | 101.0578013 |  |  | Combined | 11 |  |  |  | -0.1165338 | -0.07235671 | 4.615693 |  |  |  | 0.89 | -0.07235671 |  | 4.615693 |  | -1 | 1144 | 0.00952381 | 1 | 1
1505 | 4 | 4 | b | 32.66244 | 52.23095 | 6.422628 | 1.096653 | 7.64373 | 56.59365 | 31.33857 | 5.459234 | 0.9321549 | 5.732797 | 0.9383973 | 0.8328 | [6 empty] | 99.17146486 |  |  | Combined | 11 |  |  |  | -0.1829618 | -0.06358191 | 4.59685 |  |  |  | 0.8328 | -0.06358191 |  | 4.59685 |  | -1 | 1144 | 0.00952381 | 1 | 1
1506 | 4 | 4 | c | 32.66244 | 52.23095 | 6.422628 | 1.096653 | 7.64373 | 56.59365 | 31.33857 | 5.459234 | 0.9321549 | 5.732797 | 0.9384774 | 0.82579 | [6 empty] | 102.5892606 |  |  | Combined | 11 |  |  |  | -0.1914148 | -0.06349648 | 4.630733 |  |  |  | 0.82579 | -0.06349648 |  | 4.630733 |  | -1 | 1144 | 0.00952381 | 1 | 1
1507 | 4 | 4 | d | 32.66244 | 52.23095 | 6.422628 | 1.096653 | 7.64373 | 56.59365 | 31.33857 | 5.459234 | 0.9321549 | 5.732797 | 0.9377519 | 0.86366 | [6 empty] | 106.4389211 |  |  | Combined | 11 |  |  |  | -0.1465761 | -0.06426987 | 4.667571 |  |  |  | 0.86366 | -0.06426987 |  | 4.667571 |  | -1 | 1144 | 0.00952381 | 1 | 1
1508 | 4 | 4 | e | 32.66244 | 52.23095 | 6.422628 | 1.096653 | 7.64373 | 56.59365 | 31.33857 | 5.459234 | 0.9321549 | 5.732797 | 0.9413893 | 0.83357 | [6 empty] | 107.347004 |  |  | Combined | 11 |  |  |  | -0.1820376 | -0.06039854 | 4.676067 |  |  |  | 0.83357 | -0.06039854 |  | 4.676067 |  | -1 | 1144 | 0.00952381 | 1 | 1
1509 | 4 | 4 | f | 32.66244 | 52.23095 | 6.422628 | 1.096653 | 7.64373 | 56.59365 | 31.33857 | 5.459234 | 0.9321549 | 5.732797 | 0.9308457 | 0.85625 | 11740 | 11540 | 11000 | 1174 | 3.260619 |  | 111.3268248 |  | 76.51245 | Combined | 11 |  |  |  | -0.1551929 | -0.07166176 | 4.71247 | 7.068172 | 76.51245 | 4.337453 | 0.85625 | -0.07166176 | 7.068172 | 4.71247 | 4.337453 | 2 | 1144 | 0.952381 | 1 | 1
1510 | 4 | 5 | a | 41.88581 | 45.55772 | 4.14794 | 3.701929 | 4.746151 | 62.47292 | 27.33463 | 3.525749 | 3.14664 | 3.559613 | 0.8832277 | 0.86925 | [6 empty] | 129.992144 |  |  | Combined | 11 |  |  |  | -0.1401245 | -0.1241722 | 4.867474 |  |  |  | 0.86925 | -0.1241722 |  | 4.867474 |  | -1 | 1145 | 0.1666667 | 0.9999964 | 1
1511 | 4 | 5 | b | 41.88581 | 45.55772 | 4.14794 | 3.701929 | 4.746151 | 62.47292 | 27.33463 | 3.525749 | 3.14664 | 3.559613 | 0.8812574 | 0.76518 | [6 empty] | 146.5266036 |  |  | Combined | 11 |  |  |  | -0.2676442 | -0.1264055 | 4.987207 |  |  |  | 0.76518 | -0.1264055 |  | 4.987207 |  | -1 | 1145 | 0.1666667 | 0.9999964 | 1
1512 | 4 | 5 | c | 41.88581 | 45.55772 | 4.14794 | 3.701929 | 4.746151 | 62.47292 | 27.33463 | 3.525749 | 3.14664 | 3.559613 | 0.8899955 | 0.77171 | [6 empty] | 146.8603573 |  |  | Combined | 11 |  |  |  | -0.2591464 | -0.1165389 | 4.989482 |  |  |  | 0.77171 | -0.1165389 |  | 4.989482 |  | -1 | 1145 | 0.1666667 | 0.9999964 | 1
1513 | 4 | 5 | d | 41.88581 | 45.55772 | 4.14794 | 3.701929 | 4.746151 | 62.47292 | 27.33463 | 3.525749 | 3.14664 | 3.559613 | 0.889617 | 0.78647 | [6 empty] | 150.9829224 |  |  | Combined | 11 |  |  |  | -0.2402007 | -0.1169643 | 5.017167 |  |  |  | 0.78647 | -0.1169643 |  | 5.017167 |  | -1 | 1145 | 0.1666667 | 0.9999964 | 1
1514 | 4 | 5 | e | 41.88581 | 45.55772 | 4.14794 | 3.701929 | 4.746151 | 62.47292 | 27.33463 | 3.525749 | 3.14664 | 3.559613 | 0.8844677 | 0.78907 | [6 empty] | 162.6366929 |  |  | Combined | 11 |  |  |  | -0.2369002 | -0.1227693 | 5.091519 |  |  |  | 0.78907 | -0.1227693 |  | 5.091519 |  | -1 | 1145 | 0.1666667 | 0.9999964 | 1
1515 | 4 | 5 | f | 41.88581 | 45.55772 | 4.14794 | 3.701929 | 4.746151 | 62.47292 | 27.33463 | 3.525749 | 3.14664 | 3.559613 | 0.8718309 | 0.79017 | [6 empty] | 167.0771539 |  |  | Combined | 11 |  |  |  | -0.2355072 | -0.1371597 | 5.118456 |  |  |  | 0.79017 | -0.1371597 |  | 5.118456 |  | -1 | 1145 | 0.1666667 | 0.9999964 | 1
1516 | 4 | 6 | a | 1.162548 | 81.07889 | 8.264492 | 0.6101803 | 8.940506 | 37.16043 | 48.64733 | 7.024819 | 0.5186533 | 6.705379 | 1.009847 | 1.16913 | [6 empty] | 90.54297519 |  |  | Combined | 11 |  |  |  | 0.1562599 | 0.009798738 | 4.505825 |  |  |  | 1.16913 | 0.009798738 |  | 4.505825 |  | -1 | 1146 | 0.1666667 | 1 | 1
1517 | 4 | 6 | b | 1.162548 | 81.07889 | 8.264492 | 0.6101803 | 8.940506 | 37.16043 | 48.64733 | 7.024819 | 0.5186533 | 6.705379 | 1.012967 | 1.1741 | [6 empty] | 36.16569149 |  |  | Combined | 11 |  |  |  | 0.1605019 | 0.01288392 | 3.588111 |  |  |  | 1.1741 | 0.01288392 |  | 3.588111 |  | -1 | 1146 | 0.1666667 | 1 | 1
1518 | 4 | 6 | c | 1.162548 | 81.07889 | 8.264492 | 0.6101803 | 8.940506 | 37.16043 | 48.64733 | 7.024819 | 0.5186533 | 6.705379 | 1.011566 | 1.05691 | [6 empty] | 39.28206512 |  |  | Combined | 11 |  |  |  | 0.05534956 | 0.0114992 | 3.670768 |  |  |  | 1.05691 | 0.0114992 |  | 3.670768 |  | -1 | 1146 | 0.1666667 | 1 | 1
1519 | 4 | 6 | d | 1.162548 | 81.07889 | 8.264492 | 0.6101803 | 8.940506 | 37.16043 | 48.64733 | 7.024819 | 0.5186533 | 6.705379 | 1.012883 | 1.08834 | [6 empty] | 39.47070249 |  |  | Combined | 11 |  |  |  | 0.0846536 | 0.01280049 | 3.675559 |  |  |  | 1.08834 | 0.01280049 |  | 3.675559 |  | -1 | 1146 | 0.1666667 | 1 | 1
1520 | 4 | 6 | e | 1.162548 | 81.07889 | 8.264492 | 0.6101803 | 8.940506 | 37.16043 | 48.64733 | 7.024819 | 0.5186533 | 6.705379 | 1.013242 | 1.08486 | [6 empty] | 40.59508706 |  |  | Combined | 11 |  |  |  | 0.08145095 | 0.01315546 | 3.703647 |  |  |  | 1.08486 | 0.01315546 |  | 3.703647 |  | -1 | 1146 | 0.1666667 | 1 | 1
1521 | 4 | 6 | f | 1.162548 | 81.07889 | 8.264492 | 0.6101803 | 8.940506 | 37.16043 | 48.64733 | 7.024819 | 0.5186533 | 6.705379 | 1.009748 | 1.13698 | [6 empty] | 40.36969229 |  |  | Combined | 11 |  |  |  | 0.1283756 | 0.009700705 | 3.698079 |  |  |  | 1.13698 | 0.009700705 |  | 3.698079 |  | -1 | 1146 | 0.1666667 | 1 | 1
1522 | 5 | 1 | a | 27.91445 | 57.9037 | 8.510989 | 0.08588473 | 5.566822 | 53.75716 | 34.74222 | 7.23434 | 0.07300202 | 4.175116 | 0.9543801 | 0.79852 | [6 empty] | 84.17687275 |  |  | Combined | 11 |  |  |  | -0.2249953 | -0.04669323 | 4.43292 |  |  |  | 0.79852 | -0.04669323 |  | 4.43292 |  | -1 | 1151 | 0.1666667 | 0.9999984 | 1
1523 | 5 | 1 | b | 27.91445 | 57.9037 | 8.510989 | 0.08588473 | 5.566822 | 53.75716 | 34.74222 | 7.23434 | 0.07300202 | 4.175116 | 0.9550608 | 0.77579 | [6 empty] | 96.76762678 |  |  | Combined | 11 |  |  |  | -0.2538734 | -0.04598026 | 4.572313 |  |  |  | 0.77579 | -0.04598026 |  | 4.572313 |  | -1 | 1151 | 0.1666667 | 0.9999984 | 1
1524 | 5 | 1 | c | 27.91445 | 57.9037 | 8.510989 | 0.08588473 | 5.566822 | 53.75716 | 34.74222 | 7.23434 | 0.07300202 | 4.175116 | 0.9596808 | 0.81197 | [6 empty] | 92.44792425 |  |  | Combined | 11 |  |  |  | -0.2082919 | -0.04115458 | 4.526646 |  |  |  | 0.81197 | -0.04115458 |  | 4.526646 |  | -1 | 1151 | 0.1666667 | 0.9999984 | 1
1525 | 5 | 1 | d | 27.91445 | 57.9037 | 8.510989 | 0.08588473 | 5.566822 | 53.75716 | 34.74222 | 7.23434 | 0.07300202 | 4.175116 | 0.9622016 | 0.8414 | [6 empty] | 91.58107831 |  |  | Combined | 11 |  |  |  | -0.1726881 | -0.0385313 | 4.517225 |  |  |  | 0.8414 | -0.0385313 |  | 4.517225 |  | -1 | 1151 | 0.1666667 | 0.9999984 | 1
1526 | 5 | 1 | e | 27.91445 | 57.9037 | 8.510989 | 0.08588473 | 5.566822 | 53.75716 | 34.74222 | 7.23434 | 0.07300202 | 4.175116 | 0.9578876 | 0.80927 | [6 empty] | 103.1040651 |  |  | Combined | 11 |  |  |  | -0.2116227 | -0.04302484 | 4.635739 |  |  |  | 0.80927 | -0.04302484 |  | 4.635739 |  | -1 | 1151 | 0.1666667 | 0.9999984 | 1
1527 | 5 | 1 | f | 27.91445 | 57.9037 | 8.510989 | 0.08588473 | 5.566822 | 53.75716 | 34.74222 | 7.23434 | 0.07300202 | 4.175116 | 0.9532553 | 0.82943 | [6 empty] | 108.9834141 |  |  | Combined | 11 |  |  |  | -0.1870166 | -0.04787248 | 4.691196 |  |  |  | 0.82943 | -0.04787248 |  | 4.691196 |  | -1 | 1151 | 0.1666667 | 0.9999984 | 1
1528 | 5 | 2 | a | 2.702002 | 71.99791 | 3.253499 | 2.123923 | 19.92274 | 37.28846 | 43.19875 | 2.765474 | 1.805334 | 14.94206 | 1.009885 | 1.05514 | [6 empty] | 36.64726929 |  |  | Combined | 11 |  |  |  | 0.05367346 | 0.009836384 | 3.601339 |  |  |  | 1.05514 | 0.009836384 |  | 3.601339 |  | -1 | 1152 | 0.00952381 | 0.9990884 | 1
1529 | 5 | 2 | b | 2.702002 | 71.99791 | 3.253499 | 2.123923 | 19.92274 | 37.28846 | 43.19875 | 2.765474 | 1.805334 | 14.94206 | 1.011413 | 1.02533 | [6 empty] | 39.62685656 |  |  | Combined | 11 |  |  |  | 0.02501451 | 0.01134788 | 3.679507 |  |  |  | 1.02533 | 0.01134788 |  | 3.679507 |  | -1 | 1152 | 0.00952381 | 0.9990884 | 1
1530 | 5 | 2 | c | 2.702002 | 71.99791 | 3.253499 | 2.123923 | 19.92274 | 37.28846 | 43.19875 | 2.765474 | 1.805334 | 14.94206 | 1.008897 | 0.97985 | [6 empty] | 42.52661175 |  |  | Combined | 11 |  |  |  | -0.02035578 | 0.008857366 | 3.75013 |  |  |  | 0.97985 | 0.008857366 |  | 3.75013 |  | -1 | 1152 | 0.00952381 | 0.9990884 | 1
1531 | 5 | 2 | d | 2.702002 | 71.99791 | 3.253499 | 2.123923 | 19.92274 | 37.28846 | 43.19875 | 2.765474 | 1.805334 | 14.94206 | 1.012533 | 1.01156 | [6 empty] | 39.65517628 |  |  | Combined | 11 |  |  |  | 0.01149369 | 0.01245518 | 3.680221 |  |  |  | 1.01156 | 0.01245518 |  | 3.680221 |  | -1 | 1152 | 0.00952381 | 0.9990884 | 1
1532 | 5 | 2 | e | 2.702002 | 71.99791 | 3.253499 | 2.123923 | 19.92274 | 37.28846 | 43.19875 | 2.765474 | 1.805334 | 14.94206 | 1.009816 | 0.99628 | [6 empty] | 33.49472827 |  |  | Combined | 11 |  |  |  | -0.003726936 | 0.009767964 | 3.511388 |  |  |  | 0.99628 | 0.009767964 |  | 3.511388 |  | -1 | 1152 | 0.00952381 | 0.9990884 | 1
1533 | 5 | 2 | f | 2.702002 | 71.99791 | 3.253499 | 2.123923 | 19.92274 | 37.28846 | 43.19875 | 2.765474 | 1.805334 | 14.94206 | 1.001534 | 1.01079 | 6614 | 6367 | 6484 | 661.4 | 1.868113 |  | 37.93366944 |  | 398.5758 | Combined | 11 |  |  |  | 0.0107322 | 0.001532579 | 3.635839 | 6.494359 | 398.5758 | 5.987898 | 1.01079 | 0.001532579 | 6.494359 | 3.635839 | 5.987898 | 3 | 1152 | 0.952381 | 0.9990884 | 1
1534 | 5 | 3 | a | 39.78024 | 43.45641 | 7.641956 | 2.712313 | 6.495296 | 60.33977 | 26.07385 | 6.495663 | 2.305466 | 4.871472 | 0.8983237 | 0.75738 | 13460 | 12300 | 12500 | 1346 | 4.60704 |  | 177.3201743 |  | 41.89834 | Combined | 11 |  |  |  | -0.2778902 | -0.1072248 | 5.177957 | 7.204893 | 41.89834 | 3.735246 | 0.75738 | -0.1072248 | 7.204893 | 5.177957 | 3.735246 | 1 | 1153 | 0.952381 | 0.9999964 | 1
1535 | 5 | 3 | b | 39.78024 | 43.45641 | 7.641956 | 2.712313 | 6.495296 | 60.33977 | 26.07385 | 6.495663 | 2.305466 | 4.871472 | 0.9026761 | 0.73896 | [6 empty] | 182.5116441 |  |  | Combined | 11 |  |  |  | -0.3025115 | -0.1023915 | 5.206814 |  |  |  | 0.73896 | -0.1023915 |  | 5.206814 |  | -1 | 1153 | 0.00952381 | 0.9999964 | 1
1536 | 5 | 3 | c | 39.78024 | 43.45641 | 7.641956 | 2.712313 | 6.495296 | 60.33977 | 26.07385 | 6.495663 | 2.305466 | 4.871472 | 0.8849918 | 0.71613 | [6 empty] | 213.7088248 |  |  | Combined | 11 |  |  |  | -0.3338936 | -0.1221769 | 5.364614 |  |  |  | 0.71613 | -0.1221769 |  | 5.364614 |  | -1 | 1153 | 0.00952381 | 0.9999964 | 1
1537 | 5 | 3 | d | 39.78024 | 43.45641 | 7.641956 | 2.712313 | 6.495296 | 60.33977 | 26.07385 | 6.495663 | 2.305466 | 4.871472 | 0.8849095 | 0.70366 | [6 empty] | 215.1203001 |  |  | Combined | 11 |  |  |  | -0.35146 | -0.1222699 | 5.371197 |  |  |  | 0.70366 | -0.1222699 |  | 5.371197 |  | -1 | 1153 | 0.00952381 | 0.9999964 | 1
1538 | 5 | 3 | e | 39.78024 | 43.45641 | 7.641956 | 2.712313 | 6.495296 | 60.33977 | 26.07385 | 6.495663 | 2.305466 | 4.871472 | 0.8854815 | 0.69295 | [6 empty] | 229.7328671 |  |  | Combined | 11 |  |  |  | -0.3667974 | -0.1216237 | 5.436917 |  |  |  | 0.69295 | -0.1216237 |  | 5.436917 |  | -1 | 1153 | 0.00952381 | 0.9999964 | 1
1539 | 5 | 3 | f | 39.78024 | 43.45641 | 7.641956 | 2.712313 | 6.495296 | 60.33977 | 26.07385 | 6.495663 | 2.305466 | 4.871472 | 0.8847653 | 0.70212 | [6 empty] | 240.0509154 |  |  | Combined | 11 |  |  |  | -0.3536509 | -0.1224329 | 5.480851 |  |  |  | 0.70212 | -0.1224329 |  | 5.480851 |  | -1 | 1153 | 0.00952381 | 0.9999964 | 1
1540 | 1 | 1 | a | 11.14781 | 79.21283 | 2.411896 | 3.727064 | 3.443716 | 44.61472 | 47.5277 | 2.050112 | 3.168004 | 2.582787 | 1.047451 | 1.6406 | [6 empty] | 34.98645 |  |  | Abs | 12 |  |  |  | 0.495062 | 0.04635914 | 3.554961 |  |  |  | 1.6406 | 0.04635914 |  | 3.554961 |  | -1 | 1211 | 0.00952381 | 0.8228542 | 1
1541 | 1 | 1 | b | 11.14781 | 79.21283 | 2.411896 | 3.727064 | 3.443716 | 44.61472 | 47.5277 | 2.050112 | 3.168004 | 2.582787 | 1.05552 | 1.62936 | [6 empty] | 26.06181 |  |  | Abs | 12 |  |  |  | 0.4881873 | 0.05403375 | 3.260471 |  |  |  | 1.62936 | 0.05403375 |  | 3.260471 |  | -1 | 1211 | 0.00952381 | 0.8228542 | 1
1542 | 1 | 1 | c | 11.14781 | 79.21283 | 2.411896 | 3.727064 | 3.443716 | 44.61472 | 47.5277 | 2.050112 | 3.168004 | 2.582787 | 1.058711 | 1.50737 | 13390 | 13230 | 12160 | 1339 | 4.994437 |  | 25.77774 |  | 289.7174 | Abs | 12 |  |  |  | 0.4103664 | 0.05705189 | 3.249511 | 7.199678 | 289.7174 | 5.668906 | 1.50737 | 0.05705189 | 7.199678 | 3.249511 | 5.668906 | 3 | 1211 | 0.952381 | 0.8228542 | 1
1543 | 1 | 1 | d | 11.14781 | 79.21283 | 2.411896 | 3.727064 | 3.443716 | 44.61472 | 47.5277 | 2.050112 | 3.168004 | 2.582787 | 1.056589 | 1.50486 | [6 empty] | 21.53671 |  |  | Abs | 12 |  |  |  | 0.4086999 | 0.05504592 | 3.069759 |  |  |  | 1.50486 | 0.05504592 |  | 3.069759 |  | -1 | 1211 | 0.00952381 | 0.8228542 | 1
1544 | 1 | 1 | e | 11.14781 | 79.21283 | 2.411896 | 3.727064 | 3.443716 | 44.61472 | 47.5277 | 2.050112 | 3.168004 | 2.582787 | 1.057067 | 1.47233 | [6 empty] | 29.5426 |  |  | Abs | 12 |  |  |  | 0.3868462 | 0.05549827 | 3.385833 |  |  |  | 1.47233 | 0.05549827 |  | 3.385833 |  | -1 | 1211 | 0.00952381 | 0.8228542 | 1
1545 | 1 | 1 | f | 11.14781 | 79.21283 | 2.411896 | 3.727064 | 3.443716 | 44.61472 | 47.5277 | 2.050112 | 3.168004 | 2.582787 | 1.048461 | 1.49493 | [6 empty] | 13.04415 |  |  | Abs | 12 |  |  |  | 0.4020794 | 0.04732384 | 2.56834 |  |  |  | 1.49493 | 0.04732384 |  | 2.56834 |  | -1 | 1211 | 0.00952381 | 0.8228542 | 1
1546 | 1 | 2 | a | 10.65841 | 80.78174 | 3.452867 | 1.884832 | 3.195493 | 44.57064 | 48.46905 | 2.934937 | 1.602107 | 2.39662 | 1.044462 | 1.25091 | [6 empty] | 30.30072 |  |  | Abs | 12 |  |  |  | 0.2238713 | 0.0435022 | 3.411171 |  |  |  | 1.25091 | 0.0435022 |  | 3.411171 |  | -1 | 1212 | 0.00330033 | 0.7175469 | 1
1547 | 1 | 2 | b | 10.65841 | 80.78174 | 3.452867 | 1.884832 | 3.195493 | 44.57064 | 48.46905 | 2.934937 | 1.602107 | 2.39662 | 1.051359 | 1.24064 | 12960 | 12520 | 12460 | 1296 | 2.106543 |  | 38.26856 |  | 201.6289 | Abs | 12 |  |  |  | 0.2156274 | 0.05008324 | 3.644629 | 7.167038 | 201.6289 | 5.306429 | 1.24064 | 0.05008324 | 7.167038 | 3.644629 | 5.306429 | 3 | 1212 | 0.330033 | 0.7175469 | 1
1548 | 1 | 2 | c | 10.65841 | 80.78174 | 3.452867 | 1.884832 | 3.195493 | 44.57064 | 48.46905 | 2.934937 | 1.602107 | 2.39662 | 1.051812 | 1.22554 | [6 empty] | 38.10937 |  |  | Abs | 12 |  |  |  | 0.2033816 | 0.05051463 | 3.64046 |  |  |  | 1.22554 | 0.05051463 |  | 3.64046 |  | -1 | 1212 | 0.00330033 | 0.7175469 | 1
1549 | 1 | 2 | d | 10.65841 | 80.78174 | 3.452867 | 1.884832 | 3.195493 | 44.57064 | 48.46905 | 2.934937 | 1.602107 | 2.39662 | 1.04843 | 1.21145 | 13400 | 13140 | 12910 | 1340 | 1.8295 |  | 38.67024 |  | 192.9827 | Abs | 12 |  |  |  | 0.191818 | 0.04729394 | 3.65507 | 7.200425 | 192.9827 | 5.2626 | 1.21145 | 0.04729394 | 7.200425 | 3.65507 | 5.2626 | 3 | 1212 | 0.330033 | 0.7175469 | 1
1550 | 1 | 2 | e | 10.65841 | 80.78174 | 3.452867 | 1.884832 | 3.195493 | 44.57064 | 48.46905 | 2.934937 | 1.602107 | 2.39662 | 1.047588 | 1.15353 | [6 empty] | 39.12746 |  |  | Abs | 12 |  |  |  | 0.1428268 | 0.04649071 | 3.666825 |  |  |  | 1.15353 | 0.04649071 |  | 3.666825 |  | -1 | 1212 | 0.00330033 | 0.7175469 | 1
1551 | 1 | 2 | f | 10.65841 | 80.78174 | 3.452867 | 1.884832 | 3.195493 | 44.57064 | 48.46905 | 2.934937 | 1.602107 | 2.39662 | 1.050839 | 1.24037 | 13180 | 12950 | 13250 | 1318 | 1.19082 |  | 39.63049 |  | 191.4499 | Abs | 12 |  |  |  | 0.2154097 | 0.04958931 | 3.679599 | 7.183871 | 191.4499 | 5.254626 | 1.24037 | 0.04958931 | 7.183871 | 3.679599 | 5.254626 | 3 | 1212 | 0.330033 | 0.7175469 | 1
1552 | 1 | 3 | a | 10.53454 | 78.13067 | 2.328469 | 5.894944 | 3.207288 | 43.82214 | 46.8784 | 1.979198 | 5.010703 | 2.405466 | 1.031425 | 1.3675 | [6 empty] | 41.5364 |  |  | Abs | 12 |  |  |  | 0.3129843 | 0.0309411 | 3.72657 |  |  |  | 1.3675 | 0.0309411 |  | 3.72657 |  | -1 | 1213 | 0.1666667 | 0.9312436 | 1
1553 | 1 | 3 | b | 10.53454 | 78.13067 | 2.328469 | 5.894944 | 3.207288 | 43.82214 | 46.8784 | 1.979198 | 5.010703 | 2.405466 | 1.034921 | 1.38054 | [6 empty] | 43.09971 |  |  | Abs | 12 |  |  |  | 0.3224747 | 0.0343253 | 3.763516 |  |  |  | 1.38054 | 0.0343253 |  | 3.763516 |  | -1 | 1213 | 0.1666667 | 0.9312436 | 1
1554 | 1 | 3 | c | 10.53454 | 78.13067 | 2.328469 | 5.894944 | 3.207288 | 43.82214 | 46.8784 | 1.979198 | 5.010703 | 2.405466 | 1.039218 | 1.33529 | [6 empty] | 41.28589 |  |  | Abs | 12 |  |  |  | 0.2891485 | 0.03846852 | 3.720521 |  |  |  | 1.33529 | 0.03846852 |  | 3.720521 |  | -1 | 1213 | 0.1666667 | 0.9312436 | 1
1555 | 1 | 3 | d | 10.53454 | 78.13067 | 2.328469 | 5.894944 | 3.207288 | 43.82214 | 46.8784 | 1.979198 | 5.010703 | 2.405466 | 1.042801 | 1.30509 | [6 empty] | 39.29392 |  |  | Abs | 12 |  |  |  | 0.266272 | 0.04191009 | 3.67107 |  |  |  | 1.30509 | 0.04191009 |  | 3.67107 |  | -1 | 1213 | 0.1666667 | 0.9312436 | 1
1556 | 1 | 3 | e | 10.53454 | 78.13067 | 2.328469 | 5.894944 | 3.207288 | 43.82214 | 46.8784 | 1.979198 | 5.010703 | 2.405466 | 1.035348 | 1.34659 | [6 empty] | 38.48143 |  |  | Abs | 12 |  |  |  | 0.2975755 | 0.03473777 | 3.650176 |  |  |  | 1.34659 | 0.03473777 |  | 3.650176 |  | -1 | 1213 | 0.1666667 | 0.9312436 | 1
1557 | 1 | 3 | f | 10.53454 | 78.13067 | 2.328469 | 5.894944 | 3.207288 | 43.82214 | 46.8784 | 1.979198 | 5.010703 | 2.405466 | 1.033828 | 1.29844 | [6 empty] | 39.73546 |  |  | Abs | 12 |  |  |  | 0.2611635 | 0.03326841 | 3.682244 |  |  |  | 1.29844 | 0.03326841 |  | 3.682244 |  | -1 | 1213 | 0.1666667 | 0.9312436 | 1
1558 | 1 | 4 | a | 8.487088 | 82.16131 | 3.716325 | 2.024243 | 3.650053 | 43.12521 | 49.29678 | 3.158876 | 1.720606 | 2.73754 | 1.047874 | 1.46911 | [6 empty] | 39.7569 |  |  | Abs | 12 |  |  |  | 0.3846568 | 0.04676376 | 3.682783 |  |  |  | 1.46911 | 0.04676376 |  | 3.682783 |  | -1 | 1214 | 0.00952381 | 0.6761808 | 1
1559 | 1 | 4 | b | 8.487088 | 82.16131 | 3.716325 | 2.024243 | 3.650053 | 43.12521 | 49.29678 | 3.158876 | 1.720606 | 2.73754 | 1.059001 | 1.45663 | [6 empty] | 33.04419 |  |  | Abs | 12 |  |  |  | 0.3761255 | 0.05732592 | 3.497846 |  |  |  | 1.45663 | 0.05732592 |  | 3.497846 |  | -1 | 1214 | 0.00952381 | 0.6761808 | 1
1560 | 1 | 4 | c | 8.487088 | 82.16131 | 3.716325 | 2.024243 | 3.650053 | 43.12521 | 49.29678 | 3.158876 | 1.720606 | 2.73754 | 1.04938 | 1.30079 | [6 empty] | 35.74974 |  |  | Abs | 12 |  |  |  | 0.2629718 | 0.04819922 | 3.576543 |  |  |  | 1.30079 | 0.04819922 |  | 3.576543 |  | -1 | 1214 | 0.00952381 | 0.6761808 | 1
1561 | 1 | 4 | d | 8.487088 | 82.16131 | 3.716325 | 2.024243 | 3.650053 | 43.12521 | 49.29678 | 3.158876 | 1.720606 | 2.73754 | 1.044749 | 1.32162 | [6 empty] | 40.92573 |  |  | Abs | 12 |  |  |  | 0.2788583 | 0.04377628 | 3.711759 |  |  |  | 1.32162 | 0.04377628 |  | 3.711759 |  | -1 | 1214 | 0.00952381 | 0.6761808 | 1
1562 | 1 | 4 | e | 8.487088 | 82.16131 | 3.716325 | 2.024243 | 3.650053 | 43.12521 | 49.29678 | 3.158876 | 1.720606 | 2.73754 | 1.045365 | 1.31462 | 11250 | 10590 | 11680 | 1125 | 4.880262 |  | 36.96971 |  | 240.4371 | Abs | 12 |  |  |  | 0.2735477 | 0.04436568 | 3.610099 | 7.025538 | 240.4371 | 5.482458 | 1.31462 | 0.04436568 | 7.025538 | 3.610099 | 5.482458 | 3 | 1214 | 0.952381 | 0.6761808 | 1
1563 | 1 | 4 | f | 8.487088 | 82.16131 | 3.716325 | 2.024243 | 3.650053 | 43.12521 | 49.29678 | 3.158876 | 1.720606 | 2.73754 | 1.043286 | 1.23997 | [6 empty] | 36.98624 |  |  | Abs | 12 |  |  |  | 0.2150872 | 0.04237549 | 3.610546 |  |  |  | 1.23997 | 0.04237549 |  | 3.610546 |  | -1 | 1214 | 0.00952381 | 0.6761808 | 1
1564 | 1 | 5 | a | 8.364303 | 79.70736 | 5.824957 | 3.704824 | 2.419399 | 42.28156 | 47.82442 | 4.951213 | 3.149101 | 1.814549 | 1.039421 | 1.36577 | [6 empty] | 40.34493 |  |  | Abs | 12 |  |  |  | 0.3117184 | 0.03866389 | 3.697466 |  |  |  | 1.36577 | 0.03866389 |  | 3.697466 |  | -1 | 1215 | 0.1666667 | 0.6063214 | 1
1565 | 1 | 5 | b | 8.364303 | 79.70736 | 5.824957 | 3.704824 | 2.419399 | 42.28156 | 47.82442 | 4.951213 | 3.149101 | 1.814549 | 1.040307 | 1.32447 | [6 empty] | 40.25457 |  |  | Abs | 12 |  |  |  | 0.2810124 | 0.03951625 | 3.695224 |  |  |  | 1.32447 | 0.03951625 |  | 3.695224 |  | -1 | 1215 | 0.1666667 | 0.6063214 | 1
1566 | 1 | 5 | c | 8.364303 | 79.70736 | 5.824957 | 3.704824 | 2.419399 | 42.28156 | 47.82442 | 4.951213 | 3.149101 | 1.814549 | 1.04494 | 1.30479 | [6 empty] | 39.30315 |  |  | Abs | 12 |  |  |  | 0.2660421 | 0.04395961 | 3.671305 |  |  |  | 1.30479 | 0.04395961 |  | 3.671305 |  | -1 | 1215 | 0.1666667 | 0.6063214 | 1
1567 | 1 | 5 | d | 8.364303 | 79.70736 | 5.824957 | 3.704824 | 2.419399 | 42.28156 | 47.82442 | 4.951213 | 3.149101 | 1.814549 | 1.041913 | 1.27003 | [6 empty] | 40.22775 |  |  | Abs | 12 |  |  |  | 0.2390405 | 0.04105864 | 3.694557 |  |  |  | 1.27003 | 0.04105864 |  | 3.694557 |  | -1 | 1215 | 0.1666667 | 0.6063214 | 1
1568 | 1 | 5 | e | 8.364303 | 79.70736 | 5.824957 | 3.704824 | 2.419399 | 42.28156 | 47.82442 | 4.951213 | 3.149101 | 1.814549 | 1.042634 | 1.26642 | [6 empty] | 40.12769 |  |  | Abs | 12 |  |  |  | 0.236194 | 0.04175066 | 3.692067 |  |  |  | 1.26642 | 0.04175066 |  | 3.692067 |  | -1 | 1215 | 0.1666667 | 0.6063214 | 1
1569 | 1 | 5 | f | 8.364303 | 79.70736 | 5.824957 | 3.704824 | 2.419399 | 42.28156 | 47.82442 | 4.951213 | 3.149101 | 1.814549 | 1.035783 | 1.21101 | [6 empty] | 46.07732 |  |  | Abs | 12 |  |  |  | 0.1914547 | 0.03515733 | 3.830321 |  |  |  | 1.21101 | 0.03515733 |  | 3.830321 |  | -1 | 1215 | 0.1666667 | 0.6063214 | 1
1570 | 1 | 6 | a | 12.54023 | 75.30902 | 3.89585 | 5.21329 | 3.139463 | 44.81507 | 45.18541 | 3.311473 | 4.431296 | 2.354597 | 1.021802 | 1.35473 | [6 empty] | 47.16101 |  |  | Abs | 12 |  |  |  | 0.3036022 | 0.02156813 | 3.853567 |  |  |  | 1.35473 | 0.02156813 |  | 3.853567 |  | -1 | 1216 | 0.1666667 | 0.9741692 | 1
1571 | 1 | 6 | b | 12.54023 | 75.30902 | 3.89585 | 5.21329 | 3.139463 | 44.81507 | 45.18541 | 3.311473 | 4.431296 | 2.354597 | 1.030111 | 1.28754 | [6 empty] | 37.64231 |  |  | Abs | 12 |  |  |  | 0.2527334 | 0.02966626 | 3.628129 |  |  |  | 1.28754 | 0.02966626 |  | 3.628129 |  | -1 | 1216 | 0.1666667 | 0.9741692 | 1
1572 | 1 | 6 | c | 12.54023 | 75.30902 | 3.89585 | 5.21329 | 3.139463 | 44.81507 | 45.18541 | 3.311473 | 4.431296 | 2.354597 | 1.026688 | 1.30282 | [6 empty] | 38.41135 |  |  | Abs | 12 |  |  |  | 0.2645311 | 0.02633813 | 3.648353 |  |  |  | 1.30282 | 0.02633813 |  | 3.648353 |  | -1 | 1216 | 0.1666667 | 0.9741692 | 1
1573 | 1 | 6 | d | 12.54023 | 75.30902 | 3.89585 | 5.21329 | 3.139463 | 44.81507 | 45.18541 | 3.311473 | 4.431296 | 2.354597 | 1.029176 | 1.25121 | [6 empty] | 39.77937 |  |  | Abs | 12 |  |  |  | 0.2241111 | 0.02875868 | 3.683348 |  |  |  | 1.25121 | 0.02875868 |  | 3.683348 |  | -1 | 1216 | 0.1666667 | 0.9741692 | 1
1574 | 1 | 6 | e | 12.54023 | 75.30902 | 3.89585 | 5.21329 | 3.139463 | 44.81507 | 45.18541 | 3.311473 | 4.431296 | 2.354597 | 1.027519 | 1.21658 | [6 empty] | 41.99157 |  |  | Abs | 12 |  |  |  | 0.1960436 | 0.02714729 | 3.737469 |  |  |  | 1.21658 | 0.02714729 |  | 3.737469 |  | -1 | 1216 | 0.1666667 | 0.9741692 | 1
1575 | 1 | 6 | f | 12.54023 | 75.30902 | 3.89585 | 5.21329 | 3.139463 | 44.81507 | 45.18541 | 3.311473 | 4.431296 | 2.354597 | 1.023721 | 1.23706 | [6 empty] | 46.33599 |  |  | Abs | 12 |  |  |  | 0.2127376 | 0.02344415 | 3.835919 |  |  |  | 1.23706 | 0.02344415 |  | 3.835919 |  | -1 | 1216 | 0.1666667 | 0.9741692 | 1
1576 | 2 | 1 | a | 7.2229 | 81.00906 | 4.452539 | 2.196676 | 5.112746 | 41.90209 | 48.60544 | 3.784658 | 1.867175 | 3.834559 | 1.067117 | 1.43737 | [6 empty] | 32.23473 |  |  | Abs | 12 |  |  |  | 0.3628151 | 0.06496108 | 3.473044 |  |  |  | 1.43737 | 0.06496108 |  | 3.473044 |  | -1 | 1221 | 0.00952381 | 0.7684113 | 1
1577 | 2 | 1 | b | 7.2229 | 81.00906 | 4.452539 | 2.196676 | 5.112746 | 41.90209 | 48.60544 | 3.784658 | 1.867175 | 3.834559 | 1.066763 | 1.42927 | [6 empty] | 28.19419 |  |  | Abs | 12 |  |  |  | 0.3571638 | 0.06462918 | 3.339116 |  |  |  | 1.42927 | 0.06462918 |  | 3.339116 |  | -1 | 1221 | 0.00952381 | 0.7684113 | 1
1578 | 2 | 1 | c | 7.2229 | 81.00906 | 4.452539 | 2.196676 | 5.112746 | 41.90209 | 48.60544 | 3.784658 | 1.867175 | 3.834559 | 1.070911 | 1.31708 | [6 empty] | 31.81365 |  |  | Abs | 12 |  |  |  | 0.2754172 | 0.06850957 | 3.459895 |  |  |  | 1.31708 | 0.06850957 |  | 3.459895 |  | -1 | 1221 | 0.00952381 | 0.7684113 | 1
1579 | 2 | 1 | d | 7.2229 | 81.00906 | 4.452539 | 2.196676 | 5.112746 | 41.90209 | 48.60544 | 3.784658 | 1.867175 | 3.834559 | 1.076501 | 1.42999 | [6 empty] | 29.33959 |  |  | Abs | 12 |  |  |  | 0.3576675 | 0.07371589 | 3.378938 |  |  |  | 1.42999 | 0.07371589 |  | 3.378938 |  | -1 | 1221 | 0.00952381 | 0.7684113 | 1
1580 | 2 | 1 | e | 7.2229 | 81.00906 | 4.452539 | 2.196676 | 5.112746 | 41.90209 | 48.60544 | 3.784658 | 1.867175 | 3.834559 | 1.072738 | 1.40596 | 15760 | 15500 | 14530 | 1576 | 4.113287 |  | 29.52258 |  | 214.9263 | Abs | 12 |  |  |  | 0.3407203 | 0.07021449 | 3.385155 | 7.362645 | 214.9263 | 5.370295 | 1.40596 | 0.07021449 | 7.362645 | 3.385155 | 5.370295 | 3 | 1221 | 0.952381 | 0.7684113 | 1
1581 | 2 | 1 | f | 7.2229 | 81.00906 | 4.452539 | 2.196676 | 5.112746 | 41.90209 | 48.60544 | 3.784658 | 1.867175 | 3.834559 | 1.069046 | 1.49611 | [6 empty] | 29.93205 |  |  | Abs | 12 |  |  |  | 0.4028684 | 0.06676713 | 3.39893 |  |  |  | 1.49611 | 0.06676713 |  | 3.39893 |  | -1 | 1221 | 0.00952381 | 0.7684113 | 1
1582 | 2 | 2 | a | 13.47769 | 75.2829 | 1.76741 | 4.607962 | 4.862342 | 45.76274 | 45.16974 | 1.502299 | 3.916768 | 3.646756 | 1.036192 | 1.21026 | [6 empty] | 34.12907 |  |  | Abs | 12 |  |  |  | 0.1908352 | 0.03555233 | 3.53015 |  |  |  | 1.21026 | 0.03555233 |  | 3.53015 |  | -1 | 1222 | 0.1666667 | 0.9755945 | 1
1583 | 2 | 2 | b | 13.47769 | 75.2829 | 1.76741 | 4.607962 | 4.862342 | 45.76274 | 45.16974 | 1.502299 | 3.916768 | 3.646756 | 1.045067 | 1.27015 | [6 empty] | 35.63007 |  |  | Abs | 12 |  |  |  | 0.239135 | 0.04408072 | 3.57319 |  |  |  | 1.27015 | 0.04408072 |  | 3.57319 |  | -1 | 1222 | 0.1666667 | 0.9755945 | 1
1584 | 2 | 2 | c | 13.47769 | 75.2829 | 1.76741 | 4.607962 | 4.862342 | 45.76274 | 45.16974 | 1.502299 | 3.916768 | 3.646756 | 1.045761 | 1.15149 | [6 empty] | 35.75493 |  |  | Abs | 12 |  |  |  | 0.1410568 | 0.04474442 | 3.576688 |  |  |  | 1.15149 | 0.04474442 |  | 3.576688 |  | -1 | 1222 | 0.1666667 | 0.9755945 | 1
1585 | 2 | 2 | d | 13.47769 | 75.2829 | 1.76741 | 4.607962 | 4.862342 | 45.76274 | 45.16974 | 1.502299 | 3.916768 | 3.646756 | 1.059458 | 1.40588 | [6 empty] | 28.09664 |  |  | Abs | 12 |  |  |  | 0.3406634 | 0.05775788 | 3.33565 |  |  |  | 1.40588 | 0.05775788 |  | 3.33565 |  | -1 | 1222 | 0.1666667 | 0.9755945 | 1
1586 | 2 | 2 | e | 13.47769 | 75.2829 | 1.76741 | 4.607962 | 4.862342 | 45.76274 | 45.16974 | 1.502299 | 3.916768 | 3.646756 | 1.066663 | 1.37997 | [6 empty] | 32.27472 |  |  | Abs | 12 |  |  |  | 0.3220618 | 0.06453541 | 3.474284 |  |  |  | 1.37997 | 0.06453541 |  | 3.474284 |  | -1 | 1222 | 0.1666667 | 0.9755945 | 1
1587 | 2 | 2 | f | 13.47769 | 75.2829 | 1.76741 | 4.607962 | 4.862342 | 45.76274 | 45.16974 | 1.502299 | 3.916768 | 3.646756 | 1.043506 | 1.21069 | [6 empty] | 36.98625 |  |  | Abs | 12 |  |  |  | 0.1911904 | 0.04258655 | 3.610546 |  |  |  | 1.21069 | 0.04258655 |  | 3.610546 |  | -1 | 1222 | 0.1666667 | 0.9755945 | 1
1588 | 2 | 3 | a | 63.28415 | 32.5514 | 0.05 | 3.318306 | 0.8909836 | 77.03271 | 19.53084 | 0.0425 | 2.82056 | 0.6682377 | 1.00045 | 0.87653 | [6 empty] | 55.21636 |  |  | Abs | 12 |  |  |  | -0.1317843 | 0.0004499888 | 4.011259 |  |  |  | 0.87653 | 0.0004499888 |  | 4.011259 |  | -1 | 1223 | 0.1666667 | 0.9280153 | 1
1589 | 2 | 3 | b | 63.28415 | 32.5514 | 0.05 | 3.318306 | 0.8909836 | 77.03271 | 19.53084 | 0.0425 | 2.82056 | 0.6682377 | 0.9959144 | 0.91793 | [6 empty] | 57.87083 |  |  | Abs | 12 |  |  |  | -0.08563414 | -0.004094 | 4.058213 |  |  |  | 0.91793 | -0.004094 |  | 4.058213 |  | -1 | 1223 | 0.1666667 | 0.9280153 | 1
1590 | 2 | 3 | c | 63.28415 | 32.5514 | 0.05 | 3.318306 | 0.8909836 | 77.03271 | 19.53084 | 0.0425 | 2.82056 | 0.6682377 | 0.9770704 | 0.83479 | [6 empty] | 65.57277 |  |  | Abs | 12 |  |  |  | -0.1805751 | -0.02319662 | 4.183161 |  |  |  | 0.83479 | -0.02319662 |  | 4.183161 |  | -1 | 1223 | 0.1666667 | 0.9280153 | 1
1591 | 2 | 3 | d | 63.28415 | 32.5514 | 0.05 | 3.318306 | 0.8909836 | 77.03271 | 19.53084 | 0.0425 | 2.82056 | 0.6682377 | 0.9558672 | 0.7632 | [6 empty] | 74.2664 |  |  | Abs | 12 |  |  |  | -0.2702352 | -0.04513631 | 4.307659 |  |  |  | 0.7632 | -0.04513631 |  | 4.307659 |  | -1 | 1223 | 0.1666667 | 0.9280153 | 1
1592 | 2 | 3 | e | 63.28415 | 32.5514 | 0.05 | 3.318306 | 0.8909836 | 77.03271 | 19.53084 | 0.0425 | 2.82056 | 0.6682377 | 0.9337828 | 0.72967 | [6 empty] | 77.74313 |  |  | Abs | 12 |  |  |  | -0.3151629 | -0.0685114 | 4.35341 |  |  |  | 0.72967 | -0.0685114 |  | 4.35341 |  | -1 | 1223 | 0.1666667 | 0.9280153 | 1
1593 | 2 | 3 | f | 63.28415 | 32.5514 | 0.05 | 3.318306 | 0.8909836 | 77.03271 | 19.53084 | 0.0425 | 2.82056 | 0.6682377 | 0.9137148 | 0.70437 | [6 empty] | 84.28872 |  |  | Abs | 12 |  |  |  | -0.3504515 | -0.09023677 | 4.434248 |  |  |  | 0.70437 | -0.09023677 |  | 4.434248 |  | -1 | 1223 | 0.1666667 | 0.9280153 | 1
1594 | 2 | 4 | a | 52.83015 | 46.93051 | 0.05 | 0.1277302 | 0.06299008 | 71.64476 | 28.15831 | 0.0425 | 0.1085707 | 0.04724256 | 0.9813186 | 0.78137 | [6 empty] | 60.64865 |  |  | Cond | 12 |  |  |  | -0.2467065 | -0.01885809 | 4.105097 |  |  |  | 0.78137 | -0.01885809 |  | 4.105097 |  | -1 | 1224 | 0.004901961 | 0.9814491 | 1
1595 | 2 | 4 | b | 52.83015 | 46.93051 | 0.05 | 0.1277302 | 0.06299008 | 71.64476 | 28.15831 | 0.0425 | 0.1085707 | 0.04724256 | 0.9842236 | 0.79316 | [6 empty] | 56.20559 |  |  | Cond | 12 |  |  |  | -0.2317303 | -0.01590215 | 4.029016 |  |  |  | 0.79316 | -0.01590215 |  | 4.029016 |  | -1 | 1224 | 0.004901961 | 0.9814491 | 1
1596 | 2 | 4 | c | 52.83015 | 46.93051 | 0.05 | 0.1277302 | 0.06299008 | 71.64476 | 28.15831 | 0.0425 | 0.1085707 | 0.04724256 | 0.9766911 | 0.77976 | [6 empty] | 56.78362 |  |  | Cond | 12 |  |  |  | -0.2487691 | -0.02358489 | 4.039248 |  |  |  | 0.77976 | -0.02358489 |  | 4.039248 |  | -1 | 1224 | 0.004901961 | 0.9814491 | 1
1597 | 2 | 4 | d | 52.83015 | 46.93051 | 0.05 | 0.1277302 | 0.06299008 | 71.64476 | 28.15831 | 0.0425 | 0.1085707 | 0.04724256 | 0.9801503 | 0.7757 | 8761 | 9100 | 7982 | 876.1 | 6.543191 |  | 58.4345 |  | 195.3336 | Cond | 12 |  |  |  | -0.2539894 | -0.02004935 | 4.067906 | 6.77548 | 195.3336 | 5.274709 | 0.7757 | -0.02004935 | 6.77548 | 4.067906 | 5.274709 | 3 | 1224 | 0.4901961 | 0.9814491 | 1
1598 | 2 | 4 | e | 52.83015 | 46.93051 | 0.05 | 0.1277302 | 0.06299008 | 71.64476 | 28.15831 | 0.0425 | 0.1085707 | 0.04724256 | 0.9659813 | 0.74783 | 7277 | 7343 | 5853 | 727.7 | 11.56859 |  | 64.36493 |  | 213.5002 | Cond | 12 |  |  |  | -0.2905796 | -0.03461082 | 4.164569 | 6.589889 | 213.5002 | 5.363638 | 0.74783 | -0.03461082 | 6.589889 | 4.164569 | 5.363638 | 3 | 1224 | 0.4901961 | 0.9814491 | 1
1599 | 2 | 4 | f | 52.83015 | 46.93051 | 0.05 | 0.1277302 | 0.06299008 | 71.64476 | 28.15831 | 0.0425 | 0.1085707 | 0.04724256 | 0.9845711 | 0.77118 | [6 empty] | 58.68487 |  |  | Cond | 12 |  |  |  | -0.2598335 | -0.01554915 | 4.072182 |  |  |  | 0.77118 | -0.01554915 |  | 4.072182 |  | -1 | 1224 | 0.004901961 | 0.9814491 | 1
1600 | 2 | 5 | a | 51.39192 | 45.2977 | 1.707695 | 0.3209596 | 1.287718 | 70.13723 | 27.17862 | 1.451541 | 0.2728157 | 0.9657884 | 0.9811675 | 0.75528 | 8789 | 8732 | 7869 | 878.9 | 5.865243 |  | 63.52255 |  | 179.1153 | Cond | 12 |  |  |  | -0.2806667 | -0.01901204 | 4.151395 | 6.778671 | 179.1153 | 5.18803 | 0.75528 | -0.01901204 | 6.778671 | 4.151395 | 5.18803 | 3 | 1225 | 0.952381 | 0.9575797 | 1
1601 | 2 | 5 | b | 51.39192 | 45.2977 | 1.707695 | 0.3209596 | 1.287718 | 70.13723 | 27.17862 | 1.451541 | 0.2728157 | 0.9657884 | 0.9811988 | 0.74325 | [6 empty] | 62.55463 |  |  | Cond | 12 |  |  |  | -0.2967228 | -0.01898021 | 4.13604 |  |  |  | 0.74325 | -0.01898021 |  | 4.13604 |  | -1 | 1225 | 0.00952381 | 0.9575797 | 1
1602 | 2 | 5 | c | 51.39192 | 45.2977 | 1.707695 | 0.3209596 | 1.287718 | 70.13723 | 27.17862 | 1.451541 | 0.2728157 | 0.9657884 | 0.9823603 | 0.75662 | [6 empty] | 66.17438 |  |  | Cond | 12 |  |  |  | -0.2788941 | -0.01779709 | 4.192293 |  |  |  | 0.75662 | -0.01779709 |  | 4.192293 |  | -1 | 1225 | 0.00952381 | 0.9575797 | 1
1603 | 2 | 5 | d | 51.39192 | 45.2977 | 1.707695 | 0.3209596 | 1.287718 | 70.13723 | 27.17862 | 1.451541 | 0.2728157 | 0.9657884 | 0.9845643 | 0.73676 | [6 empty] | 55.04684 |  |  | Cond | 12 |  |  |  | -0.3054931 | -0.01555604 | 4.008184 |  |  |  | 0.73676 | -0.01555604 |  | 4.008184 |  | -1 | 1225 | 0.00952381 | 0.9575797 | 1
1604 | 2 | 5 | e | 51.39192 | 45.2977 | 1.707695 | 0.3209596 | 1.287718 | 70.13723 | 27.17862 | 1.451541 | 0.2728157 | 0.9657884 | 0.9882768 | 0.77916 | [6 empty] | 57.01103 |  |  | Cond | 12 |  |  |  | -0.2495389 | -0.01179251 | 4.043245 |  |  |  | 0.77916 | -0.01179251 |  | 4.043245 |  | -1 | 1225 | 0.00952381 | 0.9575797 | 1
1605 | 2 | 5 | f | 51.39192 | 45.2977 | 1.707695 | 0.3209596 | 1.287718 | 70.13723 | 27.17862 | 1.451541 | 0.2728157 | 0.9657884 | 0.9801111 | 0.76785 | [6 empty] | 56.9775 |  |  | Cond | 12 |  |  |  | -0.2641609 | -0.02008937 | 4.042656 |  |  |  | 0.76785 | -0.02008937 |  | 4.042656 |  | -1 | 1225 | 0.00952381 | 0.9575797 | 1
1606 | 2 | 6 | a | 49.91486 | 44.6517 | 0.8091498 | 1.213278 | 3.429574 | 68.93629 | 26.79102 | 0.6877773 | 1.031287 | 2.572181 | 0.9822808 | 0.83083 | [6 empty] | 193.53435 |  |  | Cond | 12 |  |  |  | -0.1853301 | -0.01787806 | 5.265455 |  |  |  | 0.83083 | -0.01787806 |  | 5.265455 |  | -1 | 1226 | 0.00952381 | 0.971435 | 1
1607 | 2 | 6 | b | 49.91486 | 44.6517 | 0.8091498 | 1.213278 | 3.429574 | 68.93629 | 26.79102 | 0.6877773 | 1.031287 | 2.572181 | 0.9872629 | 0.7799 | [6 empty] | 118.53454 |  |  | Cond | 12 |  |  |  | -0.2485896 | -0.01281887 | 4.775204 |  |  |  | 0.7799 | -0.01281887 |  | 4.775204 |  | -1 | 1226 | 0.00952381 | 0.971435 | 1
1608 | 2 | 6 | c | 49.91486 | 44.6517 | 0.8091498 | 1.213278 | 3.429574 | 68.93629 | 26.79102 | 0.6877773 | 1.031287 | 2.572181 | 0.9863774 | 0.82262 | 8878 | 8758 | 7739 | 887.8 | 7.049377 |  | 54.26283 |  | 207.5785 | Cond | 12 |  |  |  | -0.1952609 | -0.01371621 | 3.993839 | 6.788746 | 207.5785 | 5.33551 | 0.82262 | -0.01371621 | 6.788746 | 3.993839 | 5.33551 | 3 | 1226 | 0.952381 | 0.971435 | 1
1609 | 2 | 6 | d | 49.91486 | 44.6517 | 0.8091498 | 1.213278 | 3.429574 | 68.93629 | 26.79102 | 0.6877773 | 1.031287 | 2.572181 | 0.9843503 | 0.79005 | [6 empty] | 54.36997 |  |  | Cond | 12 |  |  |  | -0.235659 | -0.01577344 | 3.995812 |  |  |  | 0.79005 | -0.01577344 |  | 3.995812 |  | -1 | 1226 | 0.00952381 | 0.971435 | 1
1610 | 2 | 6 | e | 49.91486 | 44.6517 | 0.8091498 | 1.213278 | 3.429574 | 68.93629 | 26.79102 | 0.6877773 | 1.031287 | 2.572181 | 0.9850343 | 0.8043 | [6 empty] | 56.0935 |  |  | Cond | 12 |  |  |  | -0.2177829 | -0.01507886 | 4.02702 |  |  |  | 0.8043 | -0.01507886 |  | 4.02702 |  | -1 | 1226 | 0.00952381 | 0.971435 | 1
1611 | 2 | 6 | f | 49.91486 | 44.6517 | 0.8091498 | 1.213278 | 3.429574 | 68.93629 | 26.79102 | 0.6877773 | 1.031287 | 2.572181 | 0.9797307 | 0.80478 | [6 empty] | 52.8489 |  |  | Cond | 12 |  |  |  | -0.2171863 | -0.02047752 | 3.967437 |  |  |  | 0.80478 | -0.02047752 |  | 3.967437 |  | -1 | 1226 | 0.00952381 | 0.971435 | 1
1612 | 3 | 1 | a | 5.29801 | 81.17629 | 5.604313 | 5.638534 | 2.226793 | 40.01165 | 48.70577 | 4.763666 | 4.792754 | 1.670095 | 0.9438945 | 1.24437 | [6 empty] | 27.28117 |  |  | Cond | 12 |  |  |  | 0.2186294 | -0.05774084 | 3.306197 |  |  |  | 1.24437 | -0.05774084 |  | 3.306197 |  | -1 | 1231 | 0.1666667 | 0.9936368 | 1
1613 | 3 | 1 | b | 5.29801 | 81.17629 | 5.604313 | 5.638534 | 2.226793 | 40.01165 | 48.70577 | 4.763666 | 4.792754 | 1.670095 | 0.9585897 | 1.26913 | [6 empty] | 27.85459 |  |  | Cond | 12 |  |  |  | 0.2383316 | -0.04229217 | 3.326998 |  |  |  | 1.26913 | -0.04229217 |  | 3.326998 |  | -1 | 1231 | 0.1666667 | 0.9936368 | 1
1614 | 3 | 1 | c | 5.29801 | 81.17629 | 5.604313 | 5.638534 | 2.226793 | 40.01165 | 48.70577 | 4.763666 | 4.792754 | 1.670095 | 0.963446 | 1.16677 | [6 empty] | 27.61319 |  |  | Cond | 12 |  |  |  | 0.1542392 | -0.03723882 | 3.318294 |  |  |  | 1.16677 | -0.03723882 |  | 3.318294 |  | -1 | 1231 | 0.1666667 | 0.9936368 | 1
1615 | 3 | 1 | d | 5.29801 | 81.17629 | 5.604313 | 5.638534 | 2.226793 | 40.01165 | 48.70577 | 4.763666 | 4.792754 | 1.670095 | 0.9617944 | 1.21191 | [6 empty] | 26.71869 |  |  | Cond | 12 |  |  |  | 0.1921976 | -0.03895454 | 3.285363 |  |  |  | 1.21191 | -0.03895454 |  | 3.285363 |  | -1 | 1231 | 0.1666667 | 0.9936368 | 1
1616 | 3 | 1 | e | 5.29801 | 81.17629 | 5.604313 | 5.638534 | 2.226793 | 40.01165 | 48.70577 | 4.763666 | 4.792754 | 1.670095 | 0.9717122 | 1.27994 | 5660 | 4974 | 5949 | 566 | 8.847875 |  |  |  |  | Cond | 12 |  |  |  | 0.2468132 | -0.02869558 |  | 6.338594 |  |  | 1.27994 | -0.02869558 | 6.338594 |  |  | -1 | 1231 | 0.1666667 | 0.9936368 | 1
1617 | 3 | 1 | f | 5.29801 | 81.17629 | 5.604313 | 5.638534 | 2.226793 | 40.01165 | 48.70577 | 4.763666 | 4.792754 | 1.670095 | 0.9857045 | 1.26514 | [6 empty] | 28.69492 |  |  | Cond | 12 |  |  |  | 0.2351828 | -0.01439867 | 3.35672 |  |  |  | 1.26514 | -0.01439867 |  | 3.35672 |  | -1 | 1231 | 0.1666667 | 0.9936368 | 1
1618 | 3 | 2 | a | 5.00989 | 83.52908 | 8.235985 | 2.697287 | 0.5043451 | 40.1876 | 50.11745 | 7.000587 | 2.292694 | 0.3782588 | 0.9598179 | 1.04656 | [6 empty] | 55.66167 |  |  | Cond | 12 |  |  |  | 0.0455086 | -0.04101168 | 4.019292 |  |  |  | 1.04656 | -0.04101168 |  | 4.019292 |  | -1 | 1232 | 0.4166667 | 0.9754005 | 1
1619 | 3 | 2 | b | 5.00989 | 83.52908 | 8.235985 | 2.697287 | 0.5043451 | 40.1876 | 50.11745 | 7.000587 | 2.292694 | 0.3782588 | 0.9776207 | 1.04271 | [9 empty] | Cond | 12 |  |  |  | 0.04182309 | -0.02263356 |  |  |  |  | 1.04271 | -0.02263356 |  |  |  | -1 | 1232 | 0.04166667 | 0.9754005 | 1
1620 | 3 | 2 | c | 5.00989 | 83.52908 | 8.235985 | 2.697287 | 0.5043451 | 40.1876 | 50.11745 | 7.000587 | 2.292694 | 0.3782588 | 0.9784984 | 1.06391 | [9 empty] | Cond | 12 |  |  |  | 0.0619508 | -0.02173613 |  |  |  |  | 1.06391 | -0.02173613 |  |  |  | -1 | 1232 | 0.04166667 | 0.9754005 | 1
1621 | 3 | 2 | d | 5.00989 | 83.52908 | 8.235985 | 2.697287 | 0.5043451 | 40.1876 | 50.11745 | 7.000587 | 2.292694 | 0.3782588 | 0.9862059 | 1.17035 | [9 empty] | Cond | 12 |  |  |  | 0.1573028 | -0.01389011 |  |  |  |  | 1.17035 | -0.01389011 |  |  |  | -1 | 1232 | 0.04166667 | 0.9754005 | 1
1622 | 3 | 2 | e | 5.00989 | 83.52908 | 8.235985 | 2.697287 | 0.5043451 | 40.1876 | 50.11745 | 7.000587 | 2.292694 | 0.3782588 | 0.9865728 | 1.20587 | [9 empty] | Cond | 12 |  |  |  | 0.1872013 | -0.01351816 |  |  |  |  | 1.20587 | -0.01351816 |  |  |  | -1 | 1232 | 0.04166667 | 0.9754005 | 1
1623 | 3 | 2 | f | 5.00989 | 83.52908 | 8.235985 | 2.697287 | 0.5043451 | 40.1876 | 50.11745 | 7.000587 | 2.292694 | 0.3782588 | 0.9873784 | 1.09901 | [6 empty] | 130.66 |  |  | Cond | 12 |  |  |  | 0.09440977 | -0.01270193 | 4.872599 |  |  |  | 1.09901 | -0.01270193 |  | 4.872599 |  | -1 | 1232 | 0.4166667 | 0.9754005 | 1
1624 | 3 | 3 | a | 15.45822 | 72.89898 | 5.972346 | 0.9190547 | 4.817356 | 46.85586 | 43.73939 | 5.076494 | 0.7811965 | 3.613017 | 0.9496531 | 1.0883 | [6 empty] | 65.36043 |  |  | Cond | 12 |  |  |  | 0.08461685 | -0.05165851 | 4.179917 |  |  |  | 1.0883 | -0.05165851 |  | 4.179917 |  | -1 | 1233 | 0.004901961 | 0.9999703 | 1
1625 | 3 | 3 | b | 15.45822 | 72.89898 | 5.972346 | 0.9190547 | 4.817356 | 46.85586 | 43.73939 | 5.076494 | 0.7811965 | 3.613017 | 0.9609735 | 1.13129 | [6 empty] | 35.09431 |  |  | Cond | 12 |  |  |  | 0.1233586 | -0.03980847 | 3.558039 |  |  |  | 1.13129 | -0.03980847 |  | 3.558039 |  | -1 | 1233 | 0.004901961 | 0.9999703 | 1
1626 | 3 | 3 | c | 15.45822 | 72.89898 | 5.972346 | 0.9190547 | 4.817356 | 46.85586 | 43.73939 | 5.076494 | 0.7811965 | 3.613017 | 0.9665736 | 1.20496 | [6 empty] | 33.31504 |  |  | Cond | 12 |  |  |  | 0.1864464 | -0.03399787 | 3.506009 |  |  |  | 1.20496 | -0.03399787 |  | 3.506009 |  | -1 | 1233 | 0.004901961 | 0.9999703 | 1
1627 | 3 | 3 | d | 15.45822 | 72.89898 | 5.972346 | 0.9190547 | 4.817356 | 46.85586 | 43.73939 | 5.076494 | 0.7811965 | 3.613017 | 0.9689791 | 1.16649 | [6 empty] | 34.04933 |  |  | Cond | 12 |  |  |  | 0.1539992 | -0.03151226 | 3.52781 |  |  |  | 1.16649 | -0.03151226 |  | 3.52781 |  | -1 | 1233 | 0.004901961 | 0.9999703 | 1
1628 | 3 | 3 | e | 15.45822 | 72.89898 | 5.972346 | 0.9190547 | 4.817356 | 46.85586 | 43.73939 | 5.076494 | 0.7811965 | 3.613017 | 0.9648708 | 1.16585 | 6490 | 6229 | 6175 | 649 | 2.595605 |  | 33.70699 |  | 457.1254 | Cond | 12 |  |  |  | 0.1534504 | -0.0357611 | 3.517705 | 6.475433 | 457.1254 | 6.124958 | 1.16585 | -0.0357611 | 6.475433 | 3.517705 | 6.124958 | 4 | 1233 | 0.4901961 | 0.9999703 | 1
1629 | 3 | 3 | f | 15.45822 | 72.89898 | 5.972346 | 0.9190547 | 4.817356 | 46.85586 | 43.73939 | 5.076494 | 0.7811965 | 3.613017 | 0.9675549 | 1.16327 | 6586 | 5689 | 6391 | 658.6 | 7.163323 |  | 33.61882 |  | 451.6435 | Cond | 12 |  |  |  | 0.151235 | -0.03298314 | 3.515086 | 6.490116 | 451.6435 | 6.112893 | 1.16327 | -0.03298314 | 6.490116 | 3.515086 | 6.112893 | 4 | 1233 | 0.4901961 | 0.9999703 | 1
1630 | 3 | 4 | a | 7.065462 | 79.93032 | 1.778954 | 7.383724 | 3.8453 | 41.37332 | 47.95819 | 1.512111 | 6.276166 | 2.883975 | 0.9607623 | 1.22259 | [6 empty] | 32.54233 |  |  | Cond | 12 |  |  |  | 0.2009716 | -0.04002824 | 3.482542 |  |  |  | 1.22259 | -0.04002824 |  | 3.482542 |  | -1 | 1234 | 0.1666667 | 0.7052771 | 1
1631 | 3 | 4 | b | 7.065462 | 79.93032 | 1.778954 | 7.383724 | 3.8453 | 41.37332 | 47.95819 | 1.512111 | 6.276166 | 2.883975 | 0.9660522 | 1.13999 | [6 empty] | 30.17092 |  |  | Cond | 12 |  |  |  | 0.1310195 | -0.03453742 | 3.406879 |  |  |  | 1.13999 | -0.03453742 |  | 3.406879 |  | -1 | 1234 | 0.1666667 | 0.7052771 | 1
1632 | 3 | 4 | c | 7.065462 | 79.93032 | 1.778954 | 7.383724 | 3.8453 | 41.37332 | 47.95819 | 1.512111 | 6.276166 | 2.883975 | 0.9722106 | 1.18739 | [6 empty] | 31.20533 |  |  | Cond | 12 |  |  |  | 0.1717576 | -0.02818286 | 3.440589 |  |  |  | 1.18739 | -0.02818286 |  | 3.440589 |  | -1 | 1234 | 0.1666667 | 0.7052771 | 1
1633 | 3 | 4 | d | 7.065462 | 79.93032 | 1.778954 | 7.383724 | 3.8453 | 41.37332 | 47.95819 | 1.512111 | 6.276166 | 2.883975 | 0.9787805 | 1.25203 | [6 empty] | 32.15719 |  |  | Cond | 12 |  |  |  | 0.2247662 | -0.02144786 | 3.470636 |  |  |  | 1.25203 | -0.02144786 |  | 3.470636 |  | -1 | 1234 | 0.1666667 | 0.7052771 | 1
1634 | 3 | 4 | e | 7.065462 | 79.93032 | 1.778954 | 7.383724 | 3.8453 | 41.37332 | 47.95819 | 1.512111 | 6.276166 | 2.883975 | 0.9757154 | 1.25666 | [6 empty] | 31.54852 |  |  | Cond | 12 |  |  |  | 0.2284574 | -0.02458437 | 3.451527 |  |  |  | 1.25666 | -0.02458437 |  | 3.451527 |  | -1 | 1234 | 0.1666667 | 0.7052771 | 1
1635 | 3 | 4 | f | 7.065462 | 79.93032 | 1.778954 | 7.383724 | 3.8453 | 41.37332 | 47.95819 | 1.512111 | 6.276166 | 2.883975 | 0.9792912 | 1.19604 | [6 empty] | 30.56993 |  |  | Cond | 12 |  |  |  | 0.1790161 | -0.02092622 | 3.420017 |  |  |  | 1.19604 | -0.02092622 |  | 3.420017 |  | -1 | 1234 | 0.1666667 | 0.7052771 | 1
1636 | 3 | 5 | a | 8.103087 | 76.65323 | 9.614354 | 0.05 | 5.653568 | 41.62742 | 45.99194 | 8.172201 | 0.0425 | 4.240176 | 0.9713159 | 1.17761 | [6 empty] | 34.53145 |  |  | Cond | 12 |  |  |  | 0.163487 | -0.02910352 | 3.541871 |  |  |  | 1.17761 | -0.02910352 |  | 3.541871 |  | -1 | 1235 | 0.00952381 | 0.9999998 | 1
1637 | 3 | 5 | b | 8.103087 | 76.65323 | 9.614354 | 0.05 | 5.653568 | 41.62742 | 45.99194 | 8.172201 | 0.0425 | 4.240176 | 0.9748627 | 1.18477 | [6 empty] | 34.05916 |  |  | Cond | 12 |  |  |  | 0.1695487 | -0.02545867 | 3.528099 |  |  |  | 1.18477 | -0.02545867 |  | 3.528099 |  | -1 | 1235 | 0.00952381 | 0.9999998 | 1
1638 | 3 | 5 | c | 8.103087 | 76.65323 | 9.614354 | 0.05 | 5.653568 | 41.62742 | 45.99194 | 8.172201 | 0.0425 | 4.240176 | 0.9809651 | 1.22969 | 4719 | 3433 | 5882 | 471.9 | 25.9592 |  | 30.42955 |  | 696.3932 | Cond | 12 |  |  |  | 0.2067621 | -0.01921836 | 3.415414 | 6.156767 | 696.3932 | 6.545914 | 1.22969 | -0.01921836 | 6.156767 | 3.415414 | 6.545914 | 4 | 1235 | 0.952381 | 0.9999998 | 1
1639 | 3 | 5 | d | 8.103087 | 76.65323 | 9.614354 | 0.05 | 5.653568 | 41.62742 | 45.99194 | 8.172201 | 0.0425 | 4.240176 | 0.9845067 | 1.20847 | [6 empty] | 30.08401 |  |  | Cond | 12 |  |  |  | 0.1893551 | -0.0156146 | 3.403994 |  |  |  | 1.20847 | -0.0156146 |  | 3.403994 |  | -1 | 1235 | 0.00952381 | 0.9999998 | 1
1640 | 3 | 5 | e | 8.103087 | 76.65323 | 9.614354 | 0.05 | 5.653568 | 41.62742 | 45.99194 | 8.172201 | 0.0425 | 4.240176 | 0.9772886 | 1.19997 | [6 empty] | 31.1708 |  |  | Cond | 12 |  |  |  | 0.1822966 | -0.02297323 | 3.439482 |  |  |  | 1.19997 | -0.02297323 |  | 3.439482 |  | -1 | 1235 | 0.00952381 | 0.9999998 | 1
1641 | 3 | 5 | f | 8.103087 | 76.65323 | 9.614354 | 0.05 | 5.653568 | 41.62742 | 45.99194 | 8.172201 | 0.0425 | 4.240176 | 0.9818571 | 1.22012 | [6 empty] | 31.58847 |  |  | Cond | 12 |  |  |  | 0.1989492 | -0.01830954 | 3.452792 |  |  |  | 1.22012 | -0.01830954 |  | 3.452792 |  | -1 | 1235 | 0.00952381 | 0.9999998 | 1
1642 | 3 | 6 | a | 14.31296 | 70.42128 | 9.194922 | 2.332232 | 3.773862 | 45.15401 | 42.25277 | 7.815683 | 1.982397 | 2.830397 | 0.9564119 | 1.17874 | [6 empty] | 43.00152 |  |  | Cond | 12 |  |  |  | 0.1644461 | -0.04456658 | 3.761235 |  |  |  | 1.17874 | -0.04456658 |  | 3.761235 |  | -1 | 1236 | 0.00952381 | 0.9969145 | 1
1643 | 3 | 6 | b | 14.31296 | 70.42128 | 9.194922 | 2.332232 | 3.773862 | 45.15401 | 42.25277 | 7.815683 | 1.982397 | 2.830397 | 0.9710166 | 1.22404 | [6 empty] | 42.05776 |  |  | Cond | 12 |  |  |  | 0.2021569 | -0.02941177 | 3.739044 |  |  |  | 1.22404 | -0.02941177 |  | 3.739044 |  | -1 | 1236 | 0.00952381 | 0.9969145 | 1
1644 | 3 | 6 | c | 14.31296 | 70.42128 | 9.194922 | 2.332232 | 3.773862 | 45.15401 | 42.25277 | 7.815683 | 1.982397 | 2.830397 | 0.9729585 | 1.21601 | [6 empty] | 39.68344 |  |  | Cond | 12 |  |  |  | 0.195575 | -0.0274138 | 3.680934 |  |  |  | 1.21601 | -0.0274138 |  | 3.680934 |  | -1 | 1236 | 0.00952381 | 0.9969145 | 1
1645 | 3 | 6 | d | 14.31296 | 70.42128 | 9.194922 | 2.332232 | 3.773862 | 45.15401 | 42.25277 | 7.815683 | 1.982397 | 2.830397 | 0.9723202 | 1.20646 | [6 empty] | 37.30864 |  |  | Cond | 12 |  |  |  | 0.1876905 | -0.02807013 | 3.619225 |  |  |  | 1.20646 | -0.02807013 |  | 3.619225 |  | -1 | 1236 | 0.00952381 | 0.9969145 | 1
1646 | 3 | 6 | e | 14.31296 | 70.42128 | 9.194922 | 2.332232 | 3.773862 | 45.15401 | 42.25277 | 7.815683 | 1.982397 | 2.830397 | 0.9698609 | 1.19234 | [6 empty] | 36.07225 |  |  | Cond | 12 |  |  |  | 0.1759178 | -0.03060266 | 3.585524 |  |  |  | 1.19234 | -0.03060266 |  | 3.585524 |  | -1 | 1236 | 0.00952381 | 0.9969145 | 1
1647 | 3 | 6 | f | 14.31296 | 70.42128 | 9.194922 | 2.332232 | 3.773862 | 45.15401 | 42.25277 | 7.815683 | 1.982397 | 2.830397 | 0.9684421 | 1.26019 | 6471 | 5205 | 6925 | 647.1 | 13.77488 |  | 39.04979 |  | 395.74 | Cond | 12 |  |  |  | 0.2312625 | -0.03206657 | 3.664837 | 6.472501 | 395.74 | 5.980757 | 1.26019 | -0.03206657 | 6.472501 | 3.664837 | 5.980757 | 3 | 1236 | 0.952381 | 0.9969145 | 1
1648 | 4 | 1 | a | 1.150466 | 66.01844 | 0.2317735 | 10.37642 | 22.18893 | 34.69631 | 39.61106 | 0.1970075 | 8.819961 | 16.6417 | 0.9780769 | 1.24595 | [6 empty] | 34.45614 |  |  | Combined | 12 |  |  |  | 0.2198983 | -0.02216695 | 3.539687 |  |  |  | 1.24595 | -0.02216695 |  | 3.539687 |  | -1 | 1241 | 0.1666667 | 1 | 1
1649 | 4 | 1 | b | 1.150466 | 66.01844 | 0.2317735 | 10.37642 | 22.18893 | 34.69631 | 39.61106 | 0.1970075 | 8.819961 | 16.6417 | 0.9985327 | 1.27049 | [6 empty] | 47.28415 |  |  | Combined | 12 |  |  |  | 0.2394027 | -0.001468371 | 3.856175 |  |  |  | 1.27049 | -0.001468371 |  | 3.856175 |  | -1 | 1241 | 0.1666667 | 1 | 1
1650 | 4 | 1 | c | 1.150466 | 66.01844 | 0.2317735 | 10.37642 | 22.18893 | 34.69631 | 39.61106 | 0.1970075 | 8.819961 | 16.6417 | 1.000923 | 1.21639 | [6 empty] | 52.1779 |  |  | Combined | 12 |  |  |  | 0.1958875 | 0.000922756 | 3.954659 |  |  |  | 1.21639 | 0.000922756 |  | 3.954659 |  | -1 | 1241 | 0.1666667 | 1 | 1
1651 | 4 | 1 | d | 1.150466 | 66.01844 | 0.2317735 | 10.37642 | 22.18893 | 34.69631 | 39.61106 | 0.1970075 | 8.819961 | 16.6417 | 1.003488 | 1.24264 | [6 empty] | 46.67214 |  |  | Combined | 12 |  |  |  | 0.2172381 | 0.003482279 | 3.843147 |  |  |  | 1.24264 | 0.003482279 |  | 3.843147 |  | -1 | 1241 | 0.1666667 | 1 | 1
1652 | 4 | 1 | e | 1.150466 | 66.01844 | 0.2317735 | 10.37642 | 22.18893 | 34.69631 | 39.61106 | 0.1970075 | 8.819961 | 16.6417 | 1.005573 | 1.19411 | [6 empty] | 46.9919 |  |  | Combined | 12 |  |  |  | 0.1774011 | 0.005557306 | 3.849975 |  |  |  | 1.19411 | 0.005557306 |  | 3.849975 |  | -1 | 1241 | 0.1666667 | 1 | 1
1653 | 4 | 1 | f | 1.150466 | 66.01844 | 0.2317735 | 10.37642 | 22.18893 | 34.69631 | 39.61106 | 0.1970075 | 8.819961 | 16.6417 | 1.005256 | 1.23448 | [6 empty] | 41.14983 |  |  | Combined | 12 |  |  |  | 0.2106498 | 0.005241823 | 3.71722 |  |  |  | 1.23448 | 0.005241823 |  | 3.71722 |  | -1 | 1241 | 0.1666667 | 1 | 1
1654 | 4 | 2 | a | 13.50736 | 60.61866 | 1.164723 | 2.874512 | 21.86618 | 43.82726 | 36.37119 | 0.9900141 | 2.443335 | 16.39964 | 0.9867487 | 1.19535 | [6 empty] | 37.94606 |  |  | Combined | 12 |  |  |  | 0.178439 | -0.01333985 | 3.636166 |  |  |  | 1.19535 | -0.01333985 |  | 3.636166 |  | -1 | 1242 | 0.009606148 | 0.9999953 | 1
1655 | 4 | 2 | b | 13.50736 | 60.61866 | 1.164723 | 2.874512 | 21.86618 | 43.82726 | 36.37119 | 0.9900141 | 2.443335 | 16.39964 | 0.992958 | 1.17153 | [6 empty] | 37.11237 |  |  | Combined | 12 |  |  |  | 0.1583106 | -0.007066939 | 3.61395 |  |  |  | 1.17153 | -0.007066939 |  | 3.61395 |  | -1 | 1242 | 0.009606148 | 0.9999953 | 1
1656 | 4 | 2 | c | 13.50736 | 60.61866 | 1.164723 | 2.874512 | 21.86618 | 43.82726 | 36.37119 | 0.9900141 | 2.443335 | 16.39964 | 0.9933753 | 1.07451 | [9 empty] | Combined | 12 |  |  |  | 0.07186474 | -0.006646694 |  |  |  |  | 1.07451 | -0.006646694 |  |  |  | -1 | 1242 | 0.0009606148 | 0.9999953 | 1
1657 | 4 | 2 | d | 13.50736 | 60.61866 | 1.164723 | 2.874512 | 21.86618 | 43.82726 | 36.37119 | 0.9900141 | 2.443335 | 16.39964 | 0.9911715 | 1.1278 | [6 empty] | 46.94928 |  |  | Combined | 12 |  |  |  | 0.1202688 | -0.008867693 | 3.849068 |  |  |  | 1.1278 | -0.008867693 |  | 3.849068 |  | -1 | 1242 | 0.009606148 | 0.9999953 | 1
1658 | 4 | 2 | e | 13.50736 | 60.61866 | 1.164723 | 2.874512 | 21.86618 | 43.82726 | 36.37119 | 0.9900141 | 2.443335 | 16.39964 | 1.001579 | 1.1051 | 7571 | 7194 | 7377 | 757.1 | 2.490117 |  | 44.32984 |  | 297.9549 | Combined | 12 |  |  |  | 0.09993583 | 0.001578197 | 3.791658 | 6.629495 | 297.9549 | 5.696942 | 1.1051 | 0.001578197 | 6.629495 | 3.791658 | 5.696942 | 3 | 1242 | 0.9606148 | 0.9999953 | 1
1659 | 4 | 2 | f | 13.50736 | 60.61866 | 1.164723 | 2.874512 | 21.86618 | 43.82726 | 36.37119 | 0.9900141 | 2.443335 | 16.39964 | 1.001066 | 1.12611 | [6 empty] | 42.02926 |  |  | Combined | 12 |  |  |  | 0.1187692 | 0.001064948 | 3.738366 |  |  |  | 1.12611 | 0.001064948 |  | 3.738366 |  | -1 | 1242 | 0.009606148 | 0.9999953 | 1
1660 | 4 | 3 | a | 1.160843 | 64.82738 | 0.8570083 | 14.9137 | 18.20257 | 34.00805 | 38.89643 | 0.7284571 | 12.67664 | 13.65193 | 0.9943454 | 1.20049 | [6 empty] | 55.43248 |  |  | Combined | 12 |  |  |  | 0.1827298 | -0.005670647 | 4.015166 |  |  |  | 1.20049 | -0.005670647 |  | 4.015166 |  | -1 | 1243 | 0.004901961 | 1 | 1
1661 | 4 | 3 | b | 1.160843 | 64.82738 | 0.8570083 | 14.9137 | 18.20257 | 34.00805 | 38.89643 | 0.7284571 | 12.67664 | 13.65193 | 0.9963046 | 1.20102 | 7119 | 6998 | 6620 | 711.9 | 3.656365 |  | 52.36495 |  | 268.2504 | Combined | 12 |  |  |  | 0.1831712 | -0.003702211 | 3.958237 | 6.567937 | 268.2504 | 5.591921 | 1.20102 | -0.003702211 | 6.567937 | 3.958237 | 5.591921 | 3 | 1243 | 0.4901961 | 1 | 1
1662 | 4 | 3 | c | 1.160843 | 64.82738 | 0.8570083 | 14.9137 | 18.20257 | 34.00805 | 38.89643 | 0.7284571 | 12.67664 | 13.65193 | 0.9974645 | 1.26464 | [6 empty] | 44.71199 |  |  | Combined | 12 |  |  |  | 0.2347875 | -0.002538682 | 3.800242 |  |  |  | 1.26464 | -0.002538682 |  | 3.800242 |  | -1 | 1243 | 0.004901961 | 1 | 1
1663 | 4 | 3 | d | 1.160843 | 64.82738 | 0.8570083 | 14.9137 | 18.20257 | 34.00805 | 38.89643 | 0.7284571 | 12.67664 | 13.65193 | 1.00205 | 1.28439 | [6 empty] | 48.53063 |  |  | Combined | 12 |  |  |  | 0.2502839 | 0.002047999 | 3.882195 |  |  |  | 1.28439 | 0.002047999 |  | 3.882195 |  | -1 | 1243 | 0.004901961 | 1 | 1
1664 | 4 | 3 | e | 1.160843 | 64.82738 | 0.8570083 | 14.9137 | 18.20257 | 34.00805 | 38.89643 | 0.7284571 | 12.67664 | 13.65193 | 1.001776 | 1.20013 | 7606 | 6843 | 8210 | 760.6 | 9.006566 |  | 52.883 |  | 248.6152 | Combined | 12 |  |  |  | 0.1824299 | 0.001774611 | 3.968082 | 6.634108 | 248.6152 | 5.515906 | 1.20013 | 0.001774611 | 6.634108 | 3.968082 | 5.515906 | 3 | 1243 | 0.4901961 | 1 | 1
1665 | 4 | 3 | f | 1.160843 | 64.82738 | 0.8570083 | 14.9137 | 18.20257 | 34.00805 | 38.89643 | 0.7284571 | 12.67664 | 13.65193 | 0.9988207 | 1.19157 | [6 empty] | 56.13783 |  |  | Combined | 12 |  |  |  | 0.1752718 | -0.001179949 | 4.02781 |  |  |  | 1.19157 | -0.001179949 |  | 4.02781 |  | -1 | 1243 | 0.004901961 | 1 | 1
1666 | 4 | 4 | a | 8.361391 | 69.14732 | 0.09227807 | 16.41031 | 6.085138 | 40.01699 | 41.48839 | 0.07843636 | 13.94876 | 4.563854 | 0.9752731 | 1.21689 | [6 empty] | 38.81227 |  |  | Combined | 12 |  |  |  | 0.1962984 | -0.02503772 | 3.658736 |  |  |  | 1.21689 | -0.02503772 |  | 3.658736 |  | -1 | 1244 | 0.00952381 | 1 | 1
1667 | 4 | 4 | b | 8.361391 | 69.14732 | 0.09227807 | 16.41031 | 6.085138 | 40.01699 | 41.48839 | 0.07843636 | 13.94876 | 4.563854 | 0.9772059 | 1.1682 | [6 empty] | 43.68355 |  |  | Combined | 12 |  |  |  | 0.1554641 | -0.02305787 | 3.776972 |  |  |  | 1.1682 | -0.02305787 |  | 3.776972 |  | -1 | 1244 | 0.00952381 | 1 | 1
1668 | 4 | 4 | c | 8.361391 | 69.14732 | 0.09227807 | 16.41031 | 6.085138 | 40.01699 | 41.48839 | 0.07843636 | 13.94876 | 4.563854 | 0.9780559 | 1.20438 | [6 empty] | 40.04007 |  |  | Combined | 12 |  |  |  | 0.1859649 | -0.02218845 | 3.689881 |  |  |  | 1.20438 | -0.02218845 |  | 3.689881 |  | -1 | 1244 | 0.00952381 | 1 | 1
1669 | 4 | 4 | d | 8.361391 | 69.14732 | 0.09227807 | 16.41031 | 6.085138 | 40.01699 | 41.48839 | 0.07843636 | 13.94876 | 4.563854 | 0.9763318 | 1.21461 | 6536 | 6200 | 6056 | 653.6 | 3.768618 |  | 37.64105 |  | 406.4679 | Combined | 12 |  |  |  | 0.194423 | -0.02395276 | 3.628095 | 6.482496 | 406.4679 | 6.007505 | 1.21461 | -0.02395276 | 6.482496 | 3.628095 | 6.007505 | 4 | 1244 | 0.952381 | 1 | 1
1670 | 4 | 4 | e | 8.361391 | 69.14732 | 0.09227807 | 16.41031 | 6.085138 | 40.01699 | 41.48839 | 0.07843636 | 13.94876 | 4.563854 | 0.9758934 | 1.21269 | [6 empty] | 40.62995 |  |  | Combined | 12 |  |  |  | 0.192841 | -0.02440191 | 3.704505 |  |  |  | 1.21269 | -0.02440191 |  | 3.704505 |  | -1 | 1244 | 0.00952381 | 1 | 1
1671 | 4 | 4 | f | 8.361391 | 69.14732 | 0.09227807 | 16.41031 | 6.085138 | 40.01699 | 41.48839 | 0.07843636 | 13.94876 | 4.563854 | 0.9701558 | 1.22397 | [6 empty] | 43.21267 |  |  | Combined | 12 |  |  |  | 0.2020997 | -0.03029864 | 3.766134 |  |  |  | 1.22397 | -0.03029864 |  | 3.766134 |  | -1 | 1244 | 0.00952381 | 1 | 1
1672 | 4 | 5 | a | 16.74139 | 62.31517 | 0.05 | 2.188718 | 18.72707 | 46.68503 | 37.3891 | 0.0425 | 1.860411 | 14.0453 | 0.9876485 | 1.11718 | [6 empty] | 39.54674 |  |  | Combined | 12 |  |  |  | 0.1108077 | -0.01242837 | 3.677483 |  |  |  | 1.11718 | -0.01242837 |  | 3.677483 |  | -1 | 1245 | 0.00952381 | 0.9999961 | 1
1673 | 4 | 5 | b | 16.74139 | 62.31517 | 0.05 | 2.188718 | 18.72707 | 46.68503 | 37.3891 | 0.0425 | 1.860411 | 14.0453 | 0.9917867 | 1.11292 | [6 empty] | 41.28345 |  |  | Combined | 12 |  |  |  | 0.1069872 | -0.008247244 | 3.720462 |  |  |  | 1.11292 | -0.008247244 |  | 3.720462 |  | -1 | 1245 | 0.00952381 | 0.9999961 | 1
1674 | 4 | 5 | c | 16.74139 | 62.31517 | 0.05 | 2.188718 | 18.72707 | 46.68503 | 37.3891 | 0.0425 | 1.860411 | 14.0453 | 0.9916792 | 1.08346 | 7602 | 7114 | 7444 | 760.2 | 3.275463 |  | 36.87158 |  | 356.7635 | Combined | 12 |  |  |  | 0.08015962 | -0.008355573 | 3.607441 | 6.633582 | 356.7635 | 5.877073 | 1.08346 | -0.008355573 | 6.633582 | 3.607441 | 5.877073 | 3 | 1245 | 0.952381 | 0.9999961 | 1
1675 | 4 | 5 | d | 16.74139 | 62.31517 | 0.05 | 2.188718 | 18.72707 | 46.68503 | 37.3891 | 0.0425 | 1.860411 | 14.0453 | 0.9930982 | 1.07612 | [6 empty] | 41.05255 |  |  | Combined | 12 |  |  |  | 0.07336198 | -0.006925747 | 3.714853 |  |  |  | 1.07612 | -0.006925747 |  | 3.714853 |  | -1 | 1245 | 0.00952381 | 0.9999961 | 1
1676 | 4 | 5 | e | 16.74139 | 62.31517 | 0.05 | 2.188718 | 18.72707 | 46.68503 | 37.3891 | 0.0425 | 1.860411 | 14.0453 | 0.9957523 | 1.16844 | [6 empty] | 38.62054 |  |  | Combined | 12 |  |  |  | 0.1556695 | -0.004256747 | 3.653784 |  |  |  | 1.16844 | -0.004256747 |  | 3.653784 |  | -1 | 1245 | 0.00952381 | 0.9999961 | 1
1677 | 4 | 5 | f | 16.74139 | 62.31517 | 0.05 | 2.188718 | 18.72707 | 46.68503 | 37.3891 | 0.0425 | 1.860411 | 14.0453 | 0.9902863 | 1.10151 | [6 empty] | 39.12666 |  |  | Combined | 12 |  |  |  | 0.09668197 | -0.009761232 | 3.666804 |  |  |  | 1.10151 | -0.009761232 |  | 3.666804 |  | -1 | 1245 | 0.00952381 | 0.9999961 | 1
1678 | 4 | 6 | a | 8.612963 | 58.03211 | 3.792219 | 5.105819 | 24.53962 | 39.29542 | 34.81927 | 3.223386 | 4.339946 | 18.40471 | 0.985144 | 1.27062 | [6 empty] | 43.9776 |  |  | Combined | 12 |  |  |  | 0.239505 | -0.01496742 | 3.78368 |  |  |  | 1.27062 | -0.01496742 |  | 3.78368 |  | -1 | 1246 | 0.1666667 | 1 | 1
1679 | 4 | 6 | b | 8.612963 | 58.03211 | 3.792219 | 5.105819 | 24.53962 | 39.29542 | 34.81927 | 3.223386 | 4.339946 | 18.40471 | 1.001514 | 1.06237 | [6 empty] | 62.37949 |  |  | Combined | 12 |  |  |  | 0.06050226 | 0.001512402 | 4.133237 |  |  |  | 1.06237 | 0.001512402 |  | 4.133237 |  | -1 | 1246 | 0.1666667 | 1 | 1
1680 | 4 | 6 | c | 8.612963 | 58.03211 | 3.792219 | 5.105819 | 24.53962 | 39.29542 | 34.81927 | 3.223386 | 4.339946 | 18.40471 | 0.9971756 | 1.15365 | [6 empty] | 53.54283 |  |  | Combined | 12 |  |  |  | 0.1429308 | -0.002828375 | 3.980482 |  |  |  | 1.15365 | -0.002828375 |  | 3.980482 |  | -1 | 1246 | 0.1666667 | 1 | 1
1681 | 4 | 6 | d | 8.612963 | 58.03211 | 3.792219 | 5.105819 | 24.53962 | 39.29542 | 34.81927 | 3.223386 | 4.339946 | 18.40471 | 0.9983268 | 1.16511 | [6 empty] | 59.50526 |  |  | Combined | 12 |  |  |  | 0.1528155 | -0.001674564 | 4.086065 |  |  |  | 1.16511 | -0.001674564 |  | 4.086065 |  | -1 | 1246 | 0.1666667 | 1 | 1
1682 | 4 | 6 | e | 8.612963 | 58.03211 | 3.792219 | 5.105819 | 24.53962 | 39.29542 | 34.81927 | 3.223386 | 4.339946 | 18.40471 | 0.9988704 | 1.18251 | [6 empty] | 85.05324 |  |  | Combined | 12 |  |  |  | 0.1676393 | -0.00113021 | 4.443277 |  |  |  | 1.18251 | -0.00113021 |  | 4.443277 |  | -1 | 1246 | 0.1666667 | 1 | 1
1683 | 4 | 6 | f | 8.612963 | 58.03211 | 3.792219 | 5.105819 | 24.53962 | 39.29542 | 34.81927 | 3.223386 | 4.339946 | 18.40471 | 0.9937077 | 1.16027 | [6 empty] | 54.4488 |  |  | Combined | 12 |  |  |  | 0.1486527 | -0.00631222 | 3.997261 |  |  |  | 1.16027 | -0.00631222 |  | 3.997261 |  | -1 | 1246 | 0.1666667 | 1 | 1
1684 | 5 | 1 | a | 0.9711721 | 73.86718 | 2.118126 | 16.48361 | 6.619488 | 34.96318 | 44.32031 | 1.800407 | 14.01107 | 4.964616 | 1.006193 | 1.20272 | [6 empty] | 46.19829 |  |  | Combined | 12 |  |  |  | 0.1845857 | 0.006174242 | 3.832943 |  |  |  | 1.20272 | 0.006174242 |  | 3.832943 |  | -1 | 1251 | 0.00952381 | 1 | 1
1685 | 5 | 1 | b | 0.9711721 | 73.86718 | 2.118126 | 16.48361 | 6.619488 | 34.96318 | 44.32031 | 1.800407 | 14.01107 | 4.964616 | 1.013433 | 1.26771 | [6 empty] | 32.80467 |  |  | Combined | 12 |  |  |  | 0.2372121 | 0.01334356 | 3.490571 |  |  |  | 1.26771 | 0.01334356 |  | 3.490571 |  | -1 | 1251 | 0.00952381 | 1 | 1
1686 | 5 | 1 | c | 0.9711721 | 73.86718 | 2.118126 | 16.48361 | 6.619488 | 34.96318 | 44.32031 | 1.800407 | 14.01107 | 4.964616 | 1.011945 | 1.2462 | [6 empty] | 44.80656 |  |  | Combined | 12 |  |  |  | 0.2200989 | 0.01187391 | 3.802355 |  |  |  | 1.2462 | 0.01187391 |  | 3.802355 |  | -1 | 1251 | 0.00952381 | 1 | 1
1687 | 5 | 1 | d | 0.9711721 | 73.86718 | 2.118126 | 16.48361 | 6.619488 | 34.96318 | 44.32031 | 1.800407 | 14.01107 | 4.964616 | 1.011937 | 1.19979 | 6521 | 5943 | 5749 | 652.1 | 6.158592 |  | 40.09743 |  | 382.4452 | Combined | 12 |  |  |  | 0.1821465 | 0.01186677 | 3.691312 | 6.480198 | 382.4452 | 5.946585 | 1.19979 | 0.01186677 | 6.480198 | 3.691312 | 5.946585 | 3 | 1251 | 0.952381 | 1 | 1
1688 | 5 | 1 | e | 0.9711721 | 73.86718 | 2.118126 | 16.48361 | 6.619488 | 34.96318 | 44.32031 | 1.800407 | 14.01107 | 4.964616 | 1.011206 | 1.23899 | [6 empty] | 41.12857 |  |  | Combined | 12 |  |  |  | 0.2142965 | 0.0111433 | 3.716703 |  |  |  | 1.23899 | 0.0111433 |  | 3.716703 |  | -1 | 1251 | 0.00952381 | 1 | 1
1689 | 5 | 1 | f | 0.9711721 | 73.86718 | 2.118126 | 16.48361 | 6.619488 | 34.96318 | 44.32031 | 1.800407 | 14.01107 | 4.964616 | 1.00806 | 1.24876 | [6 empty] | 41.82656 |  |  | Combined | 12 |  |  |  | 0.2221511 | 0.008027784 | 3.733532 |  |  |  | 1.24876 | 0.008027784 |  | 3.733532 |  | -1 | 1251 | 0.00952381 | 1 | 1
1690 | 5 | 2 | a | 13.80305 | 56.67896 | 4.576478 | 2.398668 | 22.6101 | 43.17343 | 34.00737 | 3.890006 | 2.038868 | 16.95757 | 0.9993893 | 1.14199 | [6 empty] | 41.61752 |  |  | Combined | 12 |  |  |  | 0.1327724 | -0.0006109141 | 3.728521 |  |  |  | 1.14199 | -0.0006109141 |  | 3.728521 |  | -1 | 1252 | 0.00952381 | 0.9999992 | 1
1691 | 5 | 2 | b | 13.80305 | 56.67896 | 4.576478 | 2.398668 | 22.6101 | 43.17343 | 34.00737 | 3.890006 | 2.038868 | 16.95757 | 1.006104 | 1.03966 | [6 empty] | 43.16179 |  |  | Combined | 12 |  |  |  | 0.03889374 | 0.006085254 | 3.764956 |  |  |  | 1.03966 | 0.006085254 |  | 3.764956 |  | -1 | 1252 | 0.00952381 | 0.9999992 | 1
1692 | 5 | 2 | c | 13.80305 | 56.67896 | 4.576478 | 2.398668 | 22.6101 | 43.17343 | 34.00737 | 3.890006 | 2.038868 | 16.95757 | 0.9980924 | 1.06029 | [6 empty] | 39.56997 |  |  | Combined | 12 |  |  |  | 0.05854246 | -0.001909385 | 3.67807 |  |  |  | 1.06029 | -0.001909385 |  | 3.67807 |  | -1 | 1252 | 0.00952381 | 0.9999992 | 1
1693 | 5 | 2 | d | 13.80305 | 56.67896 | 4.576478 | 2.398668 | 22.6101 | 43.17343 | 34.00737 | 3.890006 | 2.038868 | 16.95757 | 0.9938619 | 1.07497 | [6 empty] | 38.89381 |  |  | Combined | 12 |  |  |  | 0.07229275 | -0.006157052 | 3.660835 |  |  |  | 1.07497 | -0.006157052 |  | 3.660835 |  | -1 | 1252 | 0.00952381 | 0.9999992 | 1
1694 | 5 | 2 | e | 13.80305 | 56.67896 | 4.576478 | 2.398668 | 22.6101 | 43.17343 | 34.00737 | 3.890006 | 2.038868 | 16.95757 | 0.9855585 | 1.14534 | 6682 | 6734 | 6128 | 668.2 | 5.026504 |  | 45.98813 |  | 325.4227 | Combined | 12 |  |  |  | 0.1357015 | -0.01454682 | 3.828383 | 6.504588 | 325.4227 | 5.785125 | 1.14534 | -0.01454682 | 6.504588 | 3.828383 | 5.785125 | 3 | 1252 | 0.952381 | 0.9999992 | 1
1695 | 5 | 2 | f | 13.80305 | 56.67896 | 4.576478 | 2.398668 | 22.6101 | 43.17343 | 34.00737 | 3.890006 | 2.038868 | 16.95757 | 0.9769232 | 1.27731 | [6 empty] | 54.51341 |  |  | Combined | 12 |  |  |  | 0.2447563 | -0.02334726 | 3.998447 |  |  |  | 1.27731 | -0.02334726 |  | 3.998447 |  | -1 | 1252 | 0.00952381 | 0.9999992 | 1
1696 | 5 | 3 | a | 1.558726 | 70.32297 | 10.34073 | 15.55794 | 2.247889 | 34.13469 | 42.19378 | 8.789623 | 13.22425 | 1.685917 | 0.9963483 | 1.18749 | [6 empty] | 67.57637 |  |  | Combined | 12 |  |  |  | 0.1718418 | -0.003658411 | 4.213258 |  |  |  | 1.18749 | -0.003658411 |  | 4.213258 |  | -1 | 1253 | 0.00952381 | 1 | 1
1697 | 5 | 3 | b | 1.558726 | 70.32297 | 10.34073 | 15.55794 | 2.247889 | 34.13469 | 42.19378 | 8.789623 | 13.22425 | 1.685917 | 1.000644 | 1.16192 | 7162 | 7190 | 6882 | 716.2 | 2.37807 |  | 61.71216 |  | 226.2533 | Combined | 12 |  |  |  | 0.1500738 | 0.0006440105 | 4.122481 | 6.573959 | 226.2533 | 5.421655 | 1.16192 | 0.0006440105 | 6.573959 | 4.122481 | 5.421655 | 3 | 1253 | 0.952381 | 1 | 1
1698 | 5 | 3 | c | 1.558726 | 70.32297 | 10.34073 | 15.55794 | 2.247889 | 34.13469 | 42.19378 | 8.789623 | 13.22425 | 1.685917 | 1.000174 | 1.16924 | [6 empty] | 64.96866 |  |  | Combined | 12 |  |  |  | 0.156354 | 0.0001738526 | 4.173905 |  |  |  | 1.16924 | 0.0001738526 |  | 4.173905 |  | -1 | 1253 | 0.00952381 | 1 | 1
1699 | 5 | 3 | d | 1.558726 | 70.32297 | 10.34073 | 15.55794 | 2.247889 | 34.13469 | 42.19378 | 8.789623 | 13.22425 | 1.685917 | 1.00123 | 1.14663 | [6 empty] | 66.58441 |  |  | Combined | 12 |  |  |  | 0.1368272 | 0.001229519 | 4.19847 |  |  |  | 1.14663 | 0.001229519 |  | 4.19847 |  | -1 | 1253 | 0.00952381 | 1 | 1
1700 | 5 | 3 | e | 1.558726 | 70.32297 | 10.34073 | 15.55794 | 2.247889 | 34.13469 | 42.19378 | 8.789623 | 13.22425 | 1.685917 | 0.9988929 | 1.13954 | [6 empty] | 65.01882 |  |  | Combined | 12 |  |  |  | 0.1306247 | -0.00110772 | 4.174677 |  |  |  | 1.13954 | -0.00110772 |  | 4.174677 |  | -1 | 1253 | 0.00952381 | 1 | 1
1701 | 5 | 3 | f | 1.558726 | 70.32297 | 10.34073 | 15.55794 | 2.247889 | 34.13469 | 42.19378 | 8.789623 | 13.22425 | 1.685917 | 0.9976287 | 1.19873 | [6 empty] | 61.92595 |  |  | Combined | 12 |  |  |  | 0.1812627 | -0.00237416 | 4.125939 |  |  |  | 1.19873 | -0.00237416 |  | 4.125939 |  | -1 | 1253 | 0.00952381 | 1 | 1
1702 | 5 | 4 | a | 99.988 | 0.003 | 0.003 | 0.003 | 0.003 | 99.99085 | 0.0018 | 0.00255 | 0.00255 | 0.00225 | 0.5991328 | 0.2083 | [6 empty] | 1044.98208 |  |  | Combined | 12 |  |  |  | -1.568776 | -0.5122721 | 6.951755 |  |  |  | 0.2083 | -0.5122721 |  | 6.951755 |  | -1 | 1254 | 0.1666667 | 0.9999993 | 1
1703 | 5 | 4 | b | 99.988 | 0.003 | 0.003 | 0.003 | 0.003 | 99.99085 | 0.0018 | 0.00255 | 0.00255 | 0.00225 | 0.6043393 | 0.17616 | [6 empty] | 1087 |  |  | Combined | 12 |  |  |  | -1.736363 | -0.5036194 | 6.991177 |  |  |  | 0.17616 | -0.5036194 |  | 6.991177 |  | -1 | 1254 | 0.1666667 | 0.9999993 | 1
1704 | 5 | 4 | c | 99.988 | 0.003 | 0.003 | 0.003 | 0.003 | 99.99085 | 0.0018 | 0.00255 | 0.00255 | 0.00225 | 0.5694711 | 0.23256 | [6 empty] | 181.13311 |  |  | Combined | 12 |  |  |  | -1.458607 | -0.5630472 | 5.199232 |  |  |  | 0.23256 | -0.5630472 |  | 5.199232 |  | -1 | 1254 | 0.1666667 | 0.9999993 | 1
1705 | 5 | 4 | d | 99.988 | 0.003 | 0.003 | 0.003 | 0.003 | 99.99085 | 0.0018 | 0.00255 | 0.00255 | 0.00225 | 0.5873308 | 0.27682 | [6 empty] | 2361.63775 |  |  | Combined | 12 |  |  |  | -1.284388 | -0.532167 | 7.767111 |  |  |  | 0.27682 | -0.532167 |  | 7.767111 |  | -1 | 1254 | 0.1666667 | 0.9999993 | 1
1706 | 5 | 4 | e | 99.988 | 0.003 | 0.003 | 0.003 | 0.003 | 99.99085 | 0.0018 | 0.00255 | 0.00255 | 0.00225 | 0.6382161 | 0.24124 | [6 empty] | 1662.66857 |  |  | Combined | 12 |  |  |  | -1.421963 | -0.4490784 | 7.416179 |  |  |  | 0.24124 | -0.4490784 |  | 7.416179 |  | -1 | 1254 | 0.1666667 | 0.9999993 | 1
1707 | 5 | 4 | f | 99.988 | 0.003 | 0.003 | 0.003 | 0.003 | 99.99085 | 0.0018 | 0.00255 | 0.00255 | 0.00225 | 0.6440813 | 0.26316 | [6 empty] | 1225.7537 |  |  | Combined | 12 |  |  |  | -1.334993 | -0.4399304 | 7.111311 |  |  |  | 0.26316 | -0.4399304 |  | 7.111311 |  | -1 | 1254 | 0.1666667 | 0.9999993 | 1